## Sheet1
| energy_0 | B_0 | E_0 | H_0 | a1 | a2 | a3 | energy | C11 | C12 | C44 | B | Gv | GR | G | G/B | v | E | Hv | Energy_v | B_v | E_v | H_v
TiHfNbC:v_1_1 | -641.86794683 | 259.489 | 450.1481 | 25.77414 | 9.033433433 | 9.023228447 | 9.019746603 | -632.32132962 | 519.197 | 115.735 | 164.695 | 250.2223 | 179.5094 | 177.7482 | 178.6288 | 0.7138803 | 0.2116707 | 432.8786 | 25.00034 | 0.3268423 | -9.266667 | -17.2695 | -0.7738016
TiHfNbC:v_1_2 | -641.86794684 | 259.489 | 450.1481 | 25.77414 | 9.029476934 | 9.018298988 | 9.016418545 | -631.96224851 | 512.58 | 120 | 164.483 | 250.86 | 177.2058 | 175.8831 | 176.5444 | 0.7037569 | 0.2149826 | 428.9969 | 24.34791 | 0.6859234 | -8.629 | -21.15121 | -1.426233
TiHfNbC:v_1_3 | -641.86794685 | 259.489 | 450.1481 | 25.77414 | 9.025319995 | 9.018253429 | 9.035116624 | -632.24615316 | 526.063 | 113.162 | 165.634 | 250.7957 | 181.9606 | 179.8576 | 180.9091 | 0.7213405 | 0.2092417 | 437.5256 | 25.5541 | 0.4020188 | -8.693333 | -12.62246 | -0.2200396
TiHfNbC:v_1_4 | -641.86794686 | 259.489 | 450.1481 | 25.77414 | 9.038891943 | 9.014943847 | 9.014512530 | -632.10274986 | 513.488 | 118.806 | 163.436 | 250.3667 | 176.998 | 175.4968 | 176.2474 | 0.7039571 | 0.2149169 | 428.2519 | 24.33007 | 0.5454221 | -9.122333 | -21.8962 | -1.444068
TiHfNbC:v_1_5 | -641.86794687 | 259.489 | 450.1481 | 25.77414 | 9.030681731 | 9.009977943 | 9.023246526 | -632.07351532 | 521.251 | 114.301 | 164.597 | 249.951 | 180.1482 | 178.2178 | 179.183 | 0.7168726 | 0.2106953 | 433.8721 | 25.18875 | 0.5746566 | -9.538 | -16.27599 | -0.5853954
TiHfNbC:v_1_6 | -641.86794688 | 259.489 | 450.1481 | 25.77414 | 9.030462164 | 9.007631467 | 9.029578490 | -632.61683656 | 527.683 | 111.205 | 165.842 | 250.031 | 182.8008 | 180.5455 | 181.6731 | 0.7266024 | 0.2075342 | 438.7531 | 25.86904 | 0.0313354 | -9.458 | -11.39501 | 0.09489902
TiHfNbC:v_1_7 | -641.86794689 | 259.489 | 450.1481 | 25.77414 | 9.015389093 | 9.023861727 | 9.028547292 | -631.96294586 | 519.068 | 116.776 | 164.091 | 250.8733 | 178.913 | 177.1444 | 178.0287 | 0.7096358 | 0.2130571 | 431.9179 | 24.75097 | 0.6852261 | -8.615667 | -18.23013 | -1.023173
TiHfNbC:v_1_8 | -641.86794690 | 259.489 | 450.1481 | 25.77414 | 9.026289362 | 9.017843789 | 9.028125234 | -631.98450903 | 517.427 | 117.423 | 164.177 | 250.7577 | 178.507 | 176.848 | 177.6775 | 0.7085627 | 0.2134081 | 431.1907 | 24.6699 | 0.663663 | -8.731333 | -18.95738 | -1.104245
TiHfNbC:v_1_9 | -641.86794691 | 259.489 | 450.1481 | 25.77414 | 9.023900146 | 9.001681047 | 9.037953424 | -632.17494994 | 521.225 | 115.461 | 164.023 | 250.7157 | 179.5666 | 177.6321 | 178.5994 | 0.7123582 | 0.2121675 | 432.9847 | 24.92781 | 0.4732221 | -8.773333 | -17.16339 | -0.8463337
TiHfNbC:v_1_10 | -641.86794692 | 259.489 | 450.1481 | 25.77414 | 9.021123886 | 9.023315671 | 9.029554451 | -632.17640074 | 520.329 | 115.382 | 163.692 | 250.3643 | 179.2046 | 177.2739 | 178.2393 | 0.7119195 | 0.2123108 | 432.1627 | 24.87476 | 0.4717713 | -9.124667 | -17.98531 | -0.8993823
TiHfNbC:v_1_11 | -641.86794693 | 259.489 | 450.1481 | 25.77414 | 9.023670462 | 9.027377662 | 9.021035855 | -632.26401272 | 515.153 | 117.757 | 163.766 | 250.2223 | 177.7388 | 176.1534 | 176.9461 | 0.7071556 | 0.2138687 | 429.5787 | 24.53908 | 0.3841593 | -9.266667 | -20.56937 | -1.235058
TiHfNbC:v_1_12 | -641.86794694 | 259.489 | 450.1481 | 25.77414 | 9.016598555 | 9.027072117 | 9.028101550 | -632.30425708 | 514.099 | 118.927 | 165.009 | 250.651 | 178.0398 | 176.6597 | 177.3498 | 0.7075565 | 0.2137374 | 430.5121 | 24.59411 | 0.3439149 | -8.838 | -19.636 | -1.180029
TiHfNbC:v_1_13 | -641.86794695 | 259.489 | 450.1481 | 25.77414 | 9.034876098 | 9.008811304 | 9.019368406 | -632.55740230 | 516.229 | 117.249 | 165.748 | 250.2423 | 179.2448 | 177.7757 | 178.5102 | 0.7133495 | 0.2118439 | 432.6531 | 24.96512 | 0.09076973 | -9.246667 | -17.49496 | -0.8090221
TiHfNbC:v_1_14 | -641.86794696 | 259.489 | 450.1481 | 25.77414 | 9.017422397 | 9.037887005 | 9.016839945 | -632.48903094 | 513.261 | 118.526 | 165.957 | 250.1043 | 178.5212 | 177.2399 | 177.8805 | 0.7112254 | 0.2125375 | 431.3737 | 24.81017 | 0.1591411 | -9.384667 | -18.77438 | -0.9639737
TiZrHfC:v_1_1 | -628.76703092 | 230.6423 | 399.6737 | 23.7942 | 9.182279908 | 9.188636522 | 9.203205997 | -618.89823402 | 465.663 | 102.302 | 149.771 | 223.4223 | 162.5348 | 161.0881 | 161.8114 | 0.7242403 | 0.2083001 | 391.0336 | 23.87591 | 0.649022 | -7.22 | -8.640115 | 0.08171073
TiZrHfC:v_1_2 | -628.76703093 | 230.6423 | 399.6737 | 23.7942 | 9.187014176 | 9.166022564 | 9.215722256 | -618.91835795 | 470.188 | 100.276 | 150.326 | 223.58 | 164.178 | 162.4959 | 163.3369 | 0.7305526 | 0.2062556 | 394.0522 | 24.29962 | 0.6288981 | -7.062333 | -5.621498 | 0.5054238
TiZrHfC:v_1_3 | -628.76703094 | 230.6423 | 399.6737 | 23.7942 | 9.188954575 | 9.175704633 | 9.195385993 | -618.70683805 | 459.404 | 105.328 | 149.947 | 223.3533 | 160.7834 | 159.7236 | 160.2535 | 0.7174887 | 0.2104946 | 387.972 | 23.43297 | 0.840418 | -7.289 | -11.70172 | -0.3612217
TiZrHfC:v_1_4 | -628.76703095 | 230.6423 | 399.6737 | 23.7942 | 9.164019771 | 9.188798043 | 9.214997698 | -618.89001075 | 466.844 | 101.718 | 150.403 | 223.4267 | 163.267 | 161.8043 | 162.5356 | 0.7274675 | 0.207254 | 392.4436 | 24.08674 | 0.6572453 | -7.215667 | -7.230118 | 0.292549
TiZrHfC:v_1_5 | -628.76703096 | 230.6423 | 399.6737 | 23.7942 | 9.166203380 | 9.190964912 | 9.207473611 | -618.79222332 | 461.697 | 103.948 | 149.47 | 223.1977 | 161.2318 | 159.9901 | 160.6109 | 0.7195906 | 0.2098106 | 388.6176 | 23.55819 | 0.7550327 | -7.444667 | -11.0561 | -0.23601
TiZrHfC:v_1_6 | -628.76703097 | 230.6423 | 399.6737 | 23.7942 | 9.187407439 | 9.192190740 | 9.182928686 | -618.82877121 | 457.656 | 106.252 | 149.651 | 223.3867 | 160.0714 | 159.0859 | 159.5787 | 0.7143608 | 0.211514 | 386.6636 | 23.23336 | 0.7184848 | -7.255667 | -13.01012 | -0.5608383
TiZrHfC:v_1_7 | -628.76703098 | 230.6423 | 399.6737 | 23.7942 | 9.189758446 | 9.175324612 | 9.196163773 | -618.58073573 | 462.515 | 104.069 | 150.113 | 223.551 | 161.757 | 160.5434 | 161.1502 | 0.7208655 | 0.209396 | 389.7888 | 23.66549 | 0.9665203 | -7.091333 | -9.884879 | -0.1287108
TiZrHfC:v_1_8 | -628.76703099 | 230.6423 | 399.6737 | 23.7942 | 9.190236530 | 9.171817653 | 9.196828001 | -618.59246148 | 460.24 | 105.08 | 150.005 | 223.4667 | 161.035 | 159.9393 | 160.4871 | 0.7181704 | 0.2102727 | 388.4664 | 23.48492 | 0.9547946 | -7.175667 | -11.2073 | -0.3092735
TiZrHfC:v_1_9 | -628.76703100 | 230.6423 | 399.6737 | 23.7942 | 9.187642113 | 9.200237566 | 9.177945482 | -618.95428350 | 464.81 | 103.265 | 149.79 | 223.78 | 162.183 | 160.8148 | 161.4989 | 0.721686 | 0.2091294 | 390.5461 | 23.73478 | 0.5929726 | -6.862333 | -9.127587 | -0.05941299
TiZrHfC:v_1_10 | -628.76703101 | 230.6423 | 399.6737 | 23.7942 | 9.190019225 | 9.193779555 | 9.183503596 | -618.81857605 | 460.742 | 104.829 | 149.416 | 223.4667 | 160.8322 | 159.6583 | 160.2453 | 0.717088 | 0.2106251 | 387.9939 | 23.41491 | 0.72868 | -7.175667 | -11.67982 | -0.3792854
TiZrHfC:v_1_11 | -628.76703102 | 230.6423 | 399.6737 | 23.7942 | 9.179631249 | 9.185242976 | 9.190729831 | -618.62359356 | 456.461 | 106.616 | 149.449 | 223.231 | 159.6384 | 158.693 | 159.1657 | 0.713009 | 0.2119551 | 385.8034 | 23.13564 | 0.9236625 | -7.411333 | -13.87034 | -0.6585577
TiZrHfC:v_1_12 | -628.76703103 | 230.6423 | 399.6737 | 23.7942 | 9.179675581 | 9.181614078 | 9.191000361 | -618.62848205 | 452.079 | 108.824 | 149.162 | 223.2423 | 158.1482 | 157.4034 | 157.7758 | 0.7067469 | 0.2140025 | 383.0805 | 22.7349 | 0.9187741 | -7.4 | -16.59322 | -1.059299
TiZrHfC:v_1_13 | -628.76703104 | 230.6423 | 399.6737 | 23.7942 | 9.155983852 | 9.197841428 | 9.215595589 | -619.02405746 | 471.237 | 99.8747 | 149.931 | 223.6621 | 164.23106 | 162.4413 | 163.3362 | 0.7302808 | 0.2063435 | 394.079 | 24.28766 | 0.5231987 | -6.9802 | -5.594674 | 0.493466
TiZrHfC:v_1_14 | -628.76703105 | 230.6423 | 399.6737 | 23.7942 | 9.161085646 | 9.188439295 | 9.215826156 | -618.94440772 | 467.591 | 101.761 | 149.469 | 223.7043 | 162.8474 | 161.2638 | 162.0556 | 0.7244188 | 0.2082422 | 391.6049 | 23.90738 | 0.6028484 | -6.938 | -8.06883 | 0.1131849
TiZrNbC:v_1_1 | -622.28010209 | 251.2023 | 430.412 | 24.48443 | 9.068188909 | 9.081916624 | 9.083376712 | -612.74248876 | 499.147 | 113.56 | 156.523 | 242.089 | 171.0312 | 169.2603 | 170.1457 | 0.7028231 | 0.215289 | 413.5525 | 23.72207 | 0.3178384 | -9.113333 | -16.85956 | -0.7623603
TiZrNbC:v_1_2 | -622.28010210 | 251.2023 | 430.412 | 24.48443 | 9.076172068 | 9.091097766 | 9.071371413 | -612.96025046 | 495.294 | 114.373 | 156.565 | 241.3467 | 170.1232 | 168.5645 | 169.3439 | 0.7016623 | 0.2156701 | 411.7325 | 23.59684 | 0.1000767 | -9.855667 | -18.67953 | -0.887594
TiZrNbC:v_1_3 | -622.28010211 | 251.2023 | 430.412 | 24.48443 | 9.073725471 | 9.093833603 | 9.058827706 | -612.90048777 | 483.348 | 120.726 | 155.809 | 241.6 | 166.0098 | 165.0976 | 165.5537 | 0.6852389 | 0.2210877 | 404.3112 | 22.52962 | 0.1598394 | -9.602333 | -26.10082 | -1.954812
TiZrNbC:v_1_4 | -622.28010212 | 251.2023 | 430.412 | 24.48443 | 9.068527307 | 9.082548257 | 9.076406141 | -612.77065484 | 494.734 | 114.383 | 156.849 | 241.1667 | 170.1796 | 168.6723 | 169.426 | 0.7025264 | 0.2153863 | 411.836 | 23.64272 | 0.2896724 | -10.03567 | -18.57605 | -0.8417126
TiZrNbC:v_1_5 | -622.28010213 | 251.2023 | 430.412 | 24.48443 | 9.085758575 | 9.077212468 | 9.068878621 | -612.80354989 | 494.145 | 116.101 | 154.679 | 242.1157 | 168.4162 | 166.8013 | 167.6088 | 0.6922673 | 0.2187633 | 408.5508 | 23.02339 | 0.2567773 | -9.086667 | -21.86122 | -1.46104
TiZrNbC:v_1_6 | -622.28010214 | 251.2023 | 430.412 | 24.48443 | 9.060609671 | 9.089055874 | 9.076205442 | -612.89851495 | 494.822 | 115.289 | 156.105 | 241.8 | 169.5696 | 168.0271 | 168.7984 | 0.6980908 | 0.2168441 | 410.8026 | 23.38866 | 0.1618123 | -9.402333 | -19.60945 | -1.095772
TiZrNbC:v_1_7 | -622.28010215 | 251.2023 | 430.412 | 24.48443 | 9.084399307 | 9.086861186 | 9.061176918 | -613.11467951 | 493.882 | 115.469 | 156.448 | 241.6067 | 169.5514 | 168.0889 | 168.8202 | 0.6987396 | 0.2166306 | 410.7836 | 23.41935 | -0.05435228 | -9.595667 | -19.62847 | -1.065078
TiZrNbC:v_1_8 | -622.28010216 | 251.2023 | 430.412 | 24.48443 | 9.080629348 | 9.063697251 | 9.075565797 | -612.93818394 | 498.923 | 112.765 | 156.3 | 241.4843 | 171.0116 | 169.1915 | 170.1015 | 0.7043999 | 0.2147716 | 413.2691 | 23.78816 | 0.1221433 | -9.718 | -17.14295 | -0.6962704
TiZrNbC:v_1_9 | -622.28010217 | 251.2023 | 430.412 | 24.48443 | 9.077221584 | 9.088348767 | 9.073776560 | -612.87823167 | 503.668 | 111.586 | 154.947 | 242.28 | 171.3846 | 169.128 | 170.2563 | 0.7027254 | 0.215321 | 413.8321 | 23.72788 | 0.1820956 | -8.922333 | -16.5799 | -0.7565501
TiZrNbC:v_1_10 | -622.28010218 | 251.2023 | 430.412 | 24.48443 | 9.059601014 | 9.094366737 | 9.076176311 | -612.71506173 | 499.543 | 113.002 | 155.384 | 241.849 | 170.5386 | 168.6045 | 169.5716 | 0.7011464 | 0.2158395 | 412.3436 | 23.59486 | 0.3452655 | -9.353333 | -18.06844 | -0.8895746
TiZrNbC:v_1_11 | -622.28010219 | 251.2023 | 430.412 | 24.48443 | 9.068188373 | 9.091640777 | 9.073730025 | -613.22781836 | 493.841 | 114.646 | 155.395 | 241.0443 | 169.076 | 167.48 | 168.278 | 0.6981206 | 0.2168343 | 409.5329 | 23.34236 | -0.1674911 | -10.158 | -20.87909 | -1.142073
TiZrNbC:v_1_12 | -622.28010220 | 251.2023 | 430.412 | 24.48443 | 9.087683769 | 9.057881404 | 9.080266082 | -613.26786728 | 505.709 | 109.559 | 156.179 | 241.609 | 172.9374 | 170.614 | 171.7757 | 0.7109657 | 0.2126224 | 416.5981 | 24.23614 | -0.20754 | -9.593333 | -13.81388 | -0.2482933
TiZrNbC:v_1_13 | -622.28010221 | 251.2023 | 430.412 | 24.48443 | 9.079371382 | 9.102368433 | 9.047734417 | -613.11490969 | 491.639 | 117.664 | 155.821 | 242.3223 | 168.2876 | 166.9518 | 167.6197 | 0.6917221 | 0.2189433 | 408.6378 | 23.00041 | -0.0545824 | -8.88 | -21.77419 | -1.484025
TiZrNbC:v_1_14 | -622.28010222 | 251.2023 | 430.412 | 24.48443 | 9.081562317 | 9.101769503 | 9.043134207 | -612.99392338 | 497.757 | 114.495 | 155.921 | 242.249 | 170.205 | 168.4793 | 169.3421 | 0.6990417 | 0.2165313 | 412.02 | 23.4805 | 0.06640392 | -8.953333 | -18.39198 | -1.003935
ZrHfNbC:v_1_1 | -648.93681718 | 251.5023 | 439.2349 | 25.66882 | 9.235622372 | 9.259261065 | 9.234445544 | -639.41292697 | 508 | 110.39 | 159.355 | 242.9267 | 175.135 | 173.0942 | 174.1146 | 0.7167373 | 0.2107393 | 421.6148 | 24.7134 | 0.3041153 | -8.575667 | -17.62013 | -0.9554172
ZrHfNbC:v_1_2 | -648.93681719 | 251.5023 | 439.2349 | 25.66882 | 9.241763048 | 9.249294501 | 9.241650539 | -639.22280977 | 511.57 | 107.955 | 159.363 | 242.4933 | 176.3408 | 174.0015 | 175.1712 | 0.7223752 | 0.2089056 | 423.5308 | 25.06778 | 0.4942325 | -9.009 | -15.70417 | -0.6010367
ZrHfNbC:v_1_3 | -648.93681720 | 251.5023 | 439.2349 | 25.66882 | 9.238088742 | 9.242799233 | 9.242104829 | -638.99909027 | 510.771 | 109.698 | 161.119 | 243.389 | 176.886 | 174.8678 | 175.8769 | 0.7226165 | 0.2088272 | 425.2096 | 25.14488 | 0.717952 | -8.113333 | -14.02536 | -0.5239398
ZrHfNbC:v_1_4 | -648.93681721 | 251.5023 | 439.2349 | 25.66882 | 9.232424677 | 9.258196436 | 9.238078546 | -639.14770663 | 511.239 | 108.517 | 159.159 | 242.7577 | 176.0398 | 173.7228 | 174.8813 | 0.7203945 | 0.2095491 | 423.055 | 24.95067 | 0.5693357 | -8.744667 | -16.1799 | -0.7181478
ZrHfNbC:v_1_5 | -648.93681722 | 251.5023 | 439.2349 | 25.66882 | 9.244686742 | 9.243553324 | 9.240473342 | -639.13037912 | 504.987 | 111.39 | 159.809 | 242.589 | 174.6048 | 172.8006 | 173.7027 | 0.716037 | 0.2109675 | 420.6966 | 24.64339 | 0.5866632 | -8.913333 | -18.53832 | -1.02543
ZrHfNbC:v_1_6 | -648.93681723 | 251.5023 | 439.2349 | 25.66882 | 9.238652850 | 9.234700732 | 9.255797177 | -639.23354845 | 507.009 | 110.062 | 159.41 | 242.3777 | 175.0354 | 173.0325 | 174.0339 | 0.718028 | 0.210319 | 421.2732 | 24.76427 | 0.4834939 | -9.124667 | -17.96176 | -0.9045498
ZrHfNbC:v_1_7 | -648.93681724 | 251.5023 | 439.2349 | 25.66882 | 9.241719543 | 9.249898225 | 9.240873152 | -639.28281824 | 512.415 | 107.416 | 159.963 | 242.4157 | 176.9776 | 174.6365 | 175.807 | 0.7252297 | 0.2079792 | 424.7425 | 25.25743 | 0.4342241 | -9.086667 | -14.49246 | -0.4113925
ZrHfNbC:v_1_8 | -648.93681725 | 251.5023 | 439.2349 | 25.66882 | 9.249749223 | 9.241406314 | 9.238733343 | -639.21085019 | 514.113 | 106.54 | 160.256 | 242.3977 | 177.6682 | 175.2281 | 176.4481 | 0.7279284 | 0.2071047 | 425.9828 | 25.44099 | 0.5061921 | -9.104667 | -13.25218 | -0.22783
ZrHfNbC:v_1_9 | -648.93681726 | 251.5023 | 439.2349 | 25.66882 | 9.242078642 | 9.249460127 | 9.244860969 | -639.71697614 | 506.931 | 109.468 | 158.884 | 241.9557 | 174.823 | 172.7382 | 173.7806 | 0.7182333 | 0.2102522 | 420.6368 | 24.7499 | 6.620167e-05 | -9.546667 | -18.59819 | -0.9189153
ZrHfNbC:v_1_10 | -648.93681727 | 251.5023 | 439.2349 | 25.66882 | 9.250700211 | 9.246560748 | 9.240043124 | -639.53227845 | 507.587 | 108.34 | 158.183 | 241.4223 | 174.7592 | 172.5076 | 173.6334 | 0.7192101 | 0.2099343 | 420.17 | 24.78029 | 0.1847639 | -10.08 | -19.06496 | -0.8885338
ZrHfNbC:v_1_11 | -648.93681728 | 251.5023 | 439.2349 | 25.66882 | 9.244283937 | 9.252116116 | 9.238832891 | -639.34611181 | 509.531 | 108.128 | 160.057 | 241.929 | 176.3148 | 174.1652 | 175.24 | 0.7243448 | 0.2082662 | 423.4732 | 25.16382 | 0.3709306 | -9.573333 | -15.76176 | -0.5050007
ZrHfNbC:v_1_12 | -648.93681729 | 251.5023 | 439.2349 | 25.66882 | 9.248656346 | 9.243668082 | 9.235903997 | -639.26422713 | 510.921 | 107.773 | 160.129 | 242.1557 | 176.707 | 174.4786 | 175.5928 | 0.7251236 | 0.2080136 | 424.237 | 25.23245 | 0.4528152 | -9.346667 | -14.99797 | -0.436371
ZrHfNbC:v_1_13 | -648.93681730 | 251.5023 | 439.2349 | 25.66882 | 9.240994587 | 9.249456793 | 9.247330090 | -639.68795640 | 509.269 | 108.182 | 158.868 | 241.8777 | 175.5382 | 173.2712 | 174.4047 | 0.721045 | 0.2093377 | 421.8283 | 24.93557 | 0.02908598 | -9.624667 | -17.40661 | -0.7332496
ZrHfNbC:v_1_14 | -648.93681731 | 251.5023 | 439.2349 | 25.66882 | 9.247711890 | 9.247344669 | 9.243217032 | -639.54518065 | 509.221 | 107.176 | 158.208 | 241.191 | 175.3338 | 172.9415 | 174.1376 | 0.7219906 | 0.2090305 | 421.0754 | 24.95337 | 0.1718617 | -10.31133 | -18.15952 | -0.7154522
TiHfNbC:v_1_1 | -641.86794683 | 259.489 | 450.1481 | 25.77414 | 9.022674991 | 9.042183755 | 9.011579301 | -632.36691572 | 524.712 | 113.074 | 165.32 | 250.2867 | 181.5196 | 179.4436 | 180.4816 | 0.7210996 | 0.2093199 | 436.5201 | 25.50347 | 0.2812562 | -9.202333 | -13.62801 | -0.2706701
TiHfNbC:v_1_2 | -641.86794684 | 259.489 | 450.1481 | 25.77414 | 9.035550793 | 9.027952203 | 9.000112902 | -632.51097163 | 510.874 | 120.483 | 165.048 | 250.6133 | 177.107 | 175.9159 | 176.5115 | 0.7043179 | 0.2147985 | 428.8517 | 24.37043 | 0.1372003 | -8.875667 | -21.29633 | -1.403715
TiHfNbC:v_1_3 | -641.86794685 | 259.489 | 450.1481 | 25.77414 | 9.024472129 | 9.035886368 | 9.016095510 | -632.35746532 | 520.439 | 115.024 | 164.342 | 250.1623 | 179.6882 | 177.8028 | 178.7455 | 0.714518 | 0.2114627 | 433.087 | 25.04032 | 0.2907066 | -9.326667 | -17.06109 | -0.7338272
TiHfNbC:v_1_4 | -641.86794686 | 259.489 | 450.1481 | 25.77414 | 9.019440256 | 9.028068026 | 9.011199311 | -632.17592214 | 515.271 | 119.038 | 165.589 | 251.1157 | 178.6 | 177.2282 | 177.9141 | 0.7084946 | 0.2134304 | 431.7727 | 24.68833 | 0.4722498 | -8.373333 | -18.37532 | -1.085809
TiHfNbC:v_1_5 | -641.86794687 | 259.489 | 450.1481 | 25.77414 | 9.041391388 | 9.023640921 | 9.007022743 | -632.38607362 | 524.849 | 113.402 | 164.144 | 250.551 | 180.7758 | 178.5815 | 179.6786 | 0.717134 | 0.2106101 | 435.0416 | 25.24638 | 0.2620983 | -8.938 | -15.10649 | -0.5277614
TiHfNbC:v_1_6 | -641.86794688 | 259.489 | 450.1481 | 25.77414 | 9.035443979 | 9.025925709 | 9.015744371 | -632.60345866 | 522.009 | 114.539 | 164.616 | 250.3623 | 180.2636 | 178.3109 | 179.2873 | 0.7161112 | 0.2109433 | 434.2134 | 25.1633 | 0.0447133 | -9.126667 | -15.93462 | -0.6108409
TiHfNbC:v_1_7 | -641.86794689 | 259.489 | 450.1481 | 25.77414 | 9.019090323 | 9.036701589 | 9.008091888 | -632.23472269 | 518.273 | 117.197 | 164.829 | 250.889 | 179.1126 | 177.4695 | 178.2911 | 0.7106372 | 0.2127297 | 432.4377 | 24.82075 | 0.4134493 | -8.6 | -17.71033 | -0.9533895
TiHfNbC:v_1_8 | -641.86794690 | 259.489 | 450.1481 | 25.77414 | 9.021861987 | 9.018701764 | 9.017494151 | -631.95373591 | 517.362 | 118.249 | 165.173 | 251.2867 | 178.9264 | 177.3993 | 178.1629 | 0.7090025 | 0.2132642 | 432.3173 | 24.73422 | 0.6944361 | -8.202333 | -17.8308 | -1.039925
TiHfNbC:v_1_9 | -641.86794691 | 259.489 | 450.1481 | 25.77414 | 9.018924639 | 9.018441473 | 9.030370006 | -632.23367920 | 523.425 | 113.424 | 164.176 | 250.091 | 180.5058 | 178.3857 | 179.4458 | 0.7175219 | 0.2104838 | 434.4324 | 25.24282 | 0.4144928 | -9.398 | -15.71567 | -0.5313218
TiHfNbC:v_1_10 | -641.86794692 | 259.489 | 450.1481 | 25.77414 | 9.006384144 | 9.031778493 | 9.027409960 | -632.08365316 | 521.335 | 116.249 | 164.025 | 251.2777 | 179.4322 | 177.5294 | 178.4808 | 0.7102932 | 0.2128421 | 432.9381 | 24.82231 | 0.5645188 | -8.211333 | -17.20993 | -0.9518354
TiHfNbC:v_1_11 | -641.86794693 | 259.489 | 450.1481 | 25.77414 | 9.009251070 | 9.043293912 | 9.017007842 | -632.43044026 | 518.792 | 116.244 | 164.521 | 250.4267 | 179.2222 | 177.4846 | 178.3534 | 0.7121981 | 0.2122198 | 432.407 | 24.89797 | 0.2177318 | -9.062333 | -17.74102 | -0.8761738
TiHfNbC:v_1_12 | -641.86794694 | 259.489 | 450.1481 | 25.77414 | 9.034364765 | 9.014335304 | 9.018010219 | -632.32402736 | 515.936 | 118.302 | 165.163 | 250.8467 | 178.6246 | 177.1581 | 177.8914 | 0.7091637 | 0.2132115 | 431.6397 | 24.71686 | 0.3241447 | -8.642333 | -18.50839 | -1.057285
TiHfNbC:v_1_13 | -641.86794695 | 259.489 | 450.1481 | 25.77414 | 9.017307766 | 9.025394496 | 9.027284946 | -632.40946731 | 514.439 | 118.667 | 164.081 | 250.591 | 177.603 | 176.1154 | 176.8592 | 0.7057683 | 0.2143231 | 429.5284 | 24.46799 | 0.2387047 | -8.898 | -20.61969 | -1.306154
TiHfNbC:v_1_14 | -641.86794696 | 259.489 | 450.1481 | 25.77414 | 9.028601927 | 9.030660521 | 9.017620454 | -632.23034684 | 519.127 | 116.993 | 165.179 | 251.0377 | 179.5342 | 177.8787 | 178.7064 | 0.711871 | 0.2123266 | 433.3011 | 24.91525 | 0.4178252 | -8.451333 | -16.84693 | -0.8588923
TiZrHfC:v_1_1 | -628.76703092 | 230.6423 | 399.6737 | 23.7942 | 9.196443951 | 9.178571345 | 9.190939282 | -618.78251521 | 465.571 | 102.628 | 150.633 | 223.609 | 162.9684 | 161.6189 | 162.2937 | 0.7257922 | 0.2077968 | 392.0356 | 23.99024 | 0.7647408 | -7.033333 | -7.638153 | 0.1960476
TiZrHfC:v_1_2 | -628.76703093 | 230.6423 | 399.6737 | 23.7942 | 9.191132712 | 9.199621704 | 9.185632248 | -618.80779052 | 464.391 | 102.651 | 151.02 | 223.231 | 162.96 | 161.6941 | 162.3271 | 0.7271708 | 0.2073501 | 391.9712 | 24.05349 | 0.7394655 | -7.411333 | -7.702525 | 0.2592935
TiZrHfC:v_1_3 | -628.76703094 | 230.6423 | 399.6737 | 23.7942 | 9.195869757 | 9.204446433 | 9.164680439 | -618.80186147 | 461.573 | 104.667 | 150.641 | 223.6357 | 161.7658 | 160.6564 | 161.2111 | 0.7208648 | 0.2093963 | 389.9362 | 23.67135 | 0.7453946 | -7.006667 | -9.737557 | -0.1228486
TiZrHfC:v_1_4 | -628.76703095 | 230.6423 | 399.6737 | 23.7942 | 9.184232434 | 9.187575092 | 9.194102999 | -618.67188076 | 456.379 | 106.537 | 151.391 | 223.151 | 160.803 | 160.0002 | 160.4016 | 0.7188029 | 0.2100668 | 388.1933 | 23.50394 | 0.8753753 | -7.491333 | -11.48045 | -0.2902521
TiZrHfC:v_1_5 | -628.76703096 | 230.6423 | 399.6737 | 23.7942 | 9.175299271 | 9.207421230 | 9.185338474 | -618.91522672 | 466.179 | 102.314 | 149.878 | 223.6023 | 162.6998 | 161.2416 | 161.9707 | 0.7243694 | 0.2082582 | 391.4049 | 23.89699 | 0.6320293 | -7.04 | -8.268852 | 0.102793
TiZrHfC:v_1_6 | -628.76703097 | 230.6423 | 399.6737 | 23.7942 | 9.193446816 | 9.206965716 | 9.167955099 | -618.85200176 | 466.007 | 102.353 | 150.939 | 223.571 | 163.2942 | 161.9431 | 162.6186 | 0.7273691 | 0.2072859 | 392.6544 | 24.09055 | 0.6952543 | -7.071333 | -7.019338 | 0.2963539
TiZrHfC:v_1_7 | -628.76703098 | 230.6423 | 399.6737 | 23.7942 | 9.207971165 | 9.176125783 | 9.174136922 | -618.94120346 | 463.754 | 103.643 | 150.616 | 223.68 | 162.3918 | 161.1557 | 161.7738 | 0.7232375 | 0.2086256 | 391.0478 | 23.82872 | 0.6060526 | -6.962333 | -8.625886 | 0.03452362
TiZrHfC:v_1_8 | -628.76703099 | 230.6423 | 399.6737 | 23.7942 | 9.177000956 | 9.205245055 | 9.175579141 | -618.65680518 | 459.326 | 105.677 | 150.82 | 223.56 | 161.2218 | 160.2466 | 160.7342 | 0.7189757 | 0.2100106 | 388.9802 | 23.54355 | 0.8904509 | -7.082333 | -10.69354 | -0.25065
TiZrHfC:v_1_9 | -628.76703100 | 230.6423 | 399.6737 | 23.7942 | 9.202563494 | 9.207027194 | 9.154130900 | -619.02790064 | 463.146 | 104.257 | 149.98 | 223.8867 | 161.7658 | 160.5231 | 161.1444 | 0.7197589 | 0.2097558 | 389.8908 | 23.61704 | 0.5193554 | -6.755667 | -9.782894 | -0.1771537
TiZrHfC:v_1_10 | -628.76703101 | 230.6423 | 399.6737 | 23.7942 | 9.185421062 | 9.187438423 | 9.179483899 | -618.64221964 | 454.376 | 107.922 | 150.365 | 223.4067 | 159.5098 | 158.7453 | 159.1275 | 0.7122775 | 0.2121939 | 385.7869 | 23.10061 | 0.9050365 | -7.235667 | -13.88683 | -0.693586
TiZrHfC:v_1_11 | -628.76703102 | 230.6423 | 399.6737 | 23.7942 | 9.186235219 | 9.179662152 | 9.193031295 | -618.70663037 | 464.801 | 103.023 | 150.255 | 223.6157 | 162.5086 | 161.173 | 161.8408 | 0.7237454 | 0.2084607 | 391.1565 | 23.85727 | 0.8406257 | -7.026667 | -8.517187 | 0.06307652
TiZrHfC:v_1_12 | -628.76703103 | 230.6423 | 399.6737 | 23.7942 | 9.176311570 | 9.200070673 | 9.186422824 | -618.57603849 | 462.763 | 104.162 | 151.431 | 223.6957 | 162.5788 | 161.4702 | 162.0245 | 0.7243078 | 0.2082782 | 391.5414 | 23.89954 | 0.9712176 | -6.946667 | -8.132328 | 0.1053409
TiZrHfC:v_1_13 | -628.76703104 | 230.6423 | 399.6737 | 23.7942 | 9.179088756 | 9.210269458 | 9.168827089 | -618.80135609 | 463.229 | 104.202 | 150.855 | 223.8777 | 162.3184 | 161.1455 | 161.7319 | 0.7224121 | 0.2088936 | 391.0334 | 23.78884 | 0.7459 | -6.764667 | -8.640338 | -0.005353757
TiZrHfC:v_1_14 | -628.76703105 | 230.6423 | 399.6737 | 23.7942 | 9.190446840 | 9.184950016 | 9.179524521 | -618.54867642 | 456.835 | 106.719 | 150.919 | 223.4243 | 160.5746 | 159.7291 | 160.1519 | 0.7168058 | 0.210717 | 387.7972 | 23.39374 | 0.9985797 | -7.218 | -11.87655 | -0.4004544
TiZrNbC:v_1_1 | -622.28010209 | 251.2023 | 430.412 | 24.48443 | 9.092236758 | 9.057097811 | 9.085777142 | -612.83492457 | 494.272 | 115.844 | 156.282 | 241.9867 | 169.4548 | 167.9763 | 168.7155 | 0.69721 | 0.217134 | 410.6988 | 23.34215 | 0.2254026 | -9.215667 | -19.71321 | -1.142287
TiZrNbC:v_1_2 | -622.28010210 | 251.2023 | 430.412 | 24.48443 | 9.078710615 | 9.069145589 | 9.088346980 | -613.03663883 | 499.069 | 112.699 | 156.508 | 241.489 | 171.1788 | 169.3703 | 170.2745 | 0.7051027 | 0.2145412 | 413.6109 | 23.83538 | 0.02368835 | -9.713333 | -16.80113 | -0.6490487
TiZrNbC:v_1_3 | -622.28010211 | 251.2023 | 430.412 | 24.48443 | 9.089536676 | 9.072937256 | 9.072252919 | -612.67903470 | 490.174 | 118.403 | 154.469 | 242.3267 | 167.0356 | 165.6689 | 166.3522 | 0.6864793 | 0.2206769 | 406.1247 | 22.65582 | 0.3812925 | -8.875667 | -24.28737 | -1.828615
TiZrNbC:v_1_4 | -622.28010212 | 251.2023 | 430.412 | 24.48443 | 9.091423237 | 9.066417734 | 9.085041622 | -612.95251905 | 499.199 | 111.977 | 155.103 | 241.051 | 170.5062 | 168.5092 | 169.5077 | 0.7032026 | 0.2151644 | 411.9594 | 23.68025 | 0.1078082 | -10.15133 | -18.45262 | -0.8041823
TiZrNbC:v_1_5 | -622.28010213 | 251.2023 | 430.412 | 24.48443 | 9.087929446 | 9.077631145 | 9.074443358 | -613.05794584 | 495.919 | 114.107 | 156.519 | 241.3777 | 170.2738 | 168.6718 | 169.4728 | 0.7021064 | 0.2155242 | 411.9966 | 23.62839 | 0.002381372 | -9.824667 | -18.41541 | -0.8560391
TiZrNbC:v_1_6 | -622.28010214 | 251.2023 | 430.412 | 24.48443 | 9.060782362 | 9.074871916 | 9.091175002 | -612.88423300 | 504.111 | 110.728 | 155.918 | 241.8557 | 172.2274 | 170.0155 | 171.1214 | 0.7075353 | 0.2137443 | 415.3953 | 24.02206 | 0.1760942 | -9.346667 | -15.0167 | -0.4623774
TiZrNbC:v_1_7 | -622.28010215 | 251.2023 | 430.412 | 24.48443 | 9.085036594 | 9.052980726 | 9.091961341 | -613.22802292 | 504.363 | 111.072 | 157.761 | 242.169 | 173.3148 | 171.3109 | 172.3129 | 0.7115398 | 0.2124348 | 417.8363 | 24.31171 | -0.1676957 | -9.033333 | -12.57577 | -0.1727223
TiZrNbC:v_1_8 | -622.28010216 | 251.2023 | 430.412 | 24.48443 | 9.080565833 | 9.075046592 | 9.085739796 | -612.98585973 | 502.615 | 111.006 | 157.113 | 241.5423 | 172.5896 | 170.5972 | 171.5934 | 0.7104071 | 0.2128049 | 416.2186 | 24.19421 | 0.07446751 | -9.66 | -14.1934 | -0.2902276
TiZrNbC:v_1_9 | -622.28010217 | 251.2023 | 430.412 | 24.48443 | 9.076365336 | 9.085329737 | 9.079171325 | -613.20481984 | 497.093 | 113.26 | 156.566 | 241.2043 | 170.7062 | 169.0191 | 169.8627 | 0.7042273 | 0.2148283 | 412.708 | 23.75847 | -0.1444926 | -9.998 | -17.70407 | -0.7259593
TiZrNbC:v_1_10 | -622.28010218 | 251.2023 | 430.412 | 24.48443 | 9.078126382 | 9.087667371 | 9.078916976 | -613.14487669 | 502.325 | 110.874 | 156.39 | 241.3577 | 172.1242 | 170.0611 | 171.0926 | 0.7088759 | 0.2133056 | 415.1753 | 24.0793 | -0.08454943 | -9.844667 | -15.23672 | -0.4051324
TiZrNbC:v_1_11 | -622.28010219 | 251.2023 | 430.412 | 24.48443 | 9.091786108 | 9.049716684 | 9.088912613 | -612.91249917 | 503.958 | 110.181 | 155.109 | 241.44 | 171.8208 | 169.4957 | 170.6583 | 0.7068351 | 0.2139736 | 414.3492 | 23.94801 | 0.1478281 | -9.762333 | -16.06278 | -0.5364275
TiZrNbC:v_1_12 | -622.28010220 | 251.2023 | 430.412 | 24.48443 | 9.073353697 | 9.075021359 | 9.088451803 | -612.71432863 | 503.123 | 110.325 | 156.645 | 241.2577 | 172.5466 | 170.4452 | 171.4959 | 0.7108413 | 0.212663 | 415.9335 | 24.20461 | 0.3459987 | -9.944667 | -14.47852 | -0.279825
TiZrNbC:v_1_13 | -622.28010221 | 251.2023 | 430.412 | 24.48443 | 9.092008680 | 9.083725545 | 9.054431685 | -613.12593715 | 494.485 | 114.991 | 156.617 | 241.489 | 169.869 | 168.3765 | 169.1227 | 0.7003331 | 0.2161067 | 411.3426 | 23.51762 | -0.06560986 | -9.713333 | -19.06942 | -0.9668093
TiZrNbC:v_1_14 | -622.28010222 | 251.2023 | 430.412 | 24.48443 | 9.079080939 | 9.087814072 | 9.061016845 | -613.03833191 | 495.5 | 114.92 | 155.69 | 241.78 | 169.53 | 167.9017 | 168.7158 | 0.6978072 | 0.2169374 | 410.6332 | 23.36858 | 0.02199539 | -9.422333 | -19.7788 | -1.115857
ZrHfNbC:v_1_1 | -648.93681718 | 251.5023 | 439.2349 | 25.66882 | 9.240458963 | 9.233956660 | 9.252064615 | -639.07061381 | 510.845 | 109.034 | 159.408 | 242.971 | 176.007 | 173.7646 | 174.8858 | 0.7197805 | 0.2097488 | 423.1358 | 24.92322 | 0.6464285 | -8.531333 | -16.09918 | -0.7455978
ZrHfNbC:v_1_2 | -648.93681719 | 251.5023 | 439.2349 | 25.66882 | 9.250841702 | 9.241216350 | 9.243085715 | -639.53132711 | 503.524 | 111.698 | 159.514 | 242.3067 | 174.0736 | 172.3203 | 173.1969 | 0.714784 | 0.2113759 | 419.6132 | 24.53979 | 0.1857152 | -9.195667 | -19.62175 | -1.129032
ZrHfNbC:v_1_3 | -648.93681720 | 251.5023 | 439.2349 | 25.66882 | 9.243053771 | 9.238563100 | 9.243421078 | -638.90535957 | 508.157 | 110.945 | 159.473 | 243.349 | 175.1262 | 173.1173 | 174.1217 | 0.7155228 | 0.2111351 | 421.7699 | 24.65913 | 0.8116827 | -8.153333 | -17.46502 | -1.009693
ZrHfNbC:v_1_4 | -648.93681721 | 251.5023 | 439.2349 | 25.66882 | 9.242413949 | 9.254354126 | 9.239407601 | -639.56643040 | 506.502 | 109.779 | 159.066 | 242.02 | 174.7842 | 172.7551 | 173.7697 | 0.7179972 | 0.2103291 | 420.637 | 24.73821 | 0.1506119 | -9.482333 | -18.59797 | -0.9306128
ZrHfNbC:v_1_5 | -648.93681722 | 251.5023 | 439.2349 | 25.66882 | 9.238151760 | 9.250765366 | 9.248499573 | -639.60126864 | 507.025 | 110.004 | 159.076 | 242.3443 | 174.8498 | 172.8074 | 173.8286 | 0.7172794 | 0.2105627 | 420.8609 | 24.71126 | 0.1157737 | -9.158 | -18.37407 | -0.9575554
ZrHfNbC:v_1_6 | -648.93681723 | 251.5023 | 439.2349 | 25.66882 | 9.232205869 | 9.256419923 | 9.241199289 | -639.63546536 | 504.735 | 112.129 | 160.032 | 242.9977 | 174.5404 | 172.8036 | 173.672 | 0.7147065 | 0.2114012 | 420.773 | 24.58045 | 0.08157695 | -8.504667 | -18.46199 | -1.088369
ZrHfNbC:v_1_7 | -648.93681724 | 251.5023 | 439.2349 | 25.66882 | 9.248398028 | 9.244433703 | 9.241088062 | -639.21441565 | 506.512 | 110.644 | 159.225 | 242.6 | 174.7086 | 172.7376 | 173.7231 | 0.7160886 | 0.2109507 | 420.7402 | 24.64762 | 0.5026267 | -8.902333 | -18.49475 | -1.021198
ZrHfNbC:v_1_8 | -648.93681725 | 251.5023 | 439.2349 | 25.66882 | 9.243231585 | 9.243162531 | 9.242052773 | -638.97047889 | 506.131 | 111.818 | 160.318 | 243.2557 | 175.0534 | 173.268 | 174.1607 | 0.7159574 | 0.2109934 | 421.8149 | 24.68241 | 0.7465634 | -8.246667 | -17.42004 | -0.9864139
ZrHfNbC:v_1_9 | -648.93681726 | 251.5023 | 439.2349 | 25.66882 | 9.250371687 | 9.243838703 | 9.237994483 | -639.45660923 | 503.913 | 111.557 | 158.699 | 242.3423 | 173.6906 | 171.83 | 172.7603 | 0.712877 | 0.2119981 | 418.7703 | 24.41333 | 0.2604331 | -9.16 | -20.46467 | -1.25549
ZrHfNbC:v_1_10 | -648.93681727 | 251.5023 | 439.2349 | 25.66882 | 9.246671831 | 9.241856009 | 9.239623286 | -639.18587460 | 506.242 | 111.349 | 160.581 | 242.98 | 175.3272 | 173.5419 | 174.4345 | 0.7178967 | 0.2103618 | 422.2578 | 24.79569 | 0.5311678 | -8.522333 | -16.97713 | -0.8731249
ZrHfNbC:v_1_11 | -648.93681728 | 251.5023 | 439.2349 | 25.66882 | 9.229256530 | 9.254067215 | 9.244175401 | -639.14949483 | 506.897 | 111.325 | 158.525 | 243.1823 | 174.2294 | 172.1977 | 173.2135 | 0.7122784 | 0.2121936 | 419.9367 | 24.42841 | 0.5675475 | -8.32 | -19.29829 | -1.24041
ZrHfNbC:v_1_12 | -648.93681729 | 251.5023 | 439.2349 | 25.66882 | 9.254097936 | 9.240899239 | 9.234550120 | -639.16669141 | 506.928 | 111.036 | 158.625 | 243 | 174.3534 | 172.317 | 173.3352 | 0.7133135 | 0.2118557 | 420.1144 | 24.48634 | 0.550351 | -8.502333 | -19.1205 | -1.182482
ZrHfNbC:v_1_13 | -648.93681730 | 251.5023 | 439.2349 | 25.66882 | 9.226875270 | 9.249065436 | 9.254260340 | -639.37208752 | 511.59 | 108.255 | 159.135 | 242.7 | 176.148 | 173.7968 | 174.9724 | 0.720941 | 0.2093715 | 423.2132 | 24.98401 | 0.3449549 | -8.802333 | -16.0217 | -0.6848137
ZrHfNbC:v_1_14 | -648.93681731 | 251.5023 | 439.2349 | 25.66882 | 9.251815064 | 9.234654309 | 9.244963579 | -639.34483524 | 510.284 | 108.728 | 159.418 | 242.58 | 175.962 | 173.7336 | 174.8478 | 0.720784 | 0.2094225 | 422.9297 | 24.96521 | 0.3722072 | -8.922333 | -16.30526 | -0.7036046
TiHfNbC:v_1_1 | -641.89733716 | 250.4243 | 444.2235 | 25.00208 | 9.028408100 | 9.013269979 | 9.025085596 | -632.67811398 | 520.29 | 115.165 | 165.817 | 250.2067 | 180.5152 | 178.7903 | 179.6527 | 0.7180173 | 0.2103225 | 434.8755 | 25.28471 | -0.0005517383 | -0.2176667 | -9.348025 | 0.2826204
TiHfNbC:v_1_2 | -641.89733717 | 250.4243 | 444.2235 | 25.00208 | 9.032977991 | 9.039939301 | 9.007718363 | -632.57668818 | 519.677 | 114.495 | 164.606 | 249.5557 | 179.8 | 177.9521 | 178.8761 | 0.7167782 | 0.210726 | 433.1398 | 25.15615 | 0.1008741 | -0.8686667 | -11.0837 | 0.1540641
TiHfNbC:v_1_3 | -641.89733718 | 250.4243 | 444.2235 | 25.00208 | 9.016457702 | 9.037033711 | 9.023489575 | -632.59867399 | 519.219 | 115.377 | 165.051 | 249.991 | 179.799 | 178.0559 | 178.9275 | 0.7157356 | 0.2110657 | 433.3858 | 25.11296 | 0.07888827 | -0.4333333 | -10.83766 | 0.1108791
TiHfNbC:v_1_4 | -641.89733719 | 250.4243 | 444.2235 | 25.00208 | 9.031441481 | 9.028047069 | 9.016013456 | -632.66124194 | 521.799 | 113.424 | 166.692 | 249.549 | 181.6902 | 179.9067 | 180.7985 | 0.7245008 | 0.2082156 | 436.887 | 25.69025 | 0.01632033 | -0.8753333 | -7.336477 | 0.6881681
TiHfNbC:v_1_5 | -641.89733720 | 250.4243 | 444.2235 | 25.00208 | 9.024702519 | 9.022606706 | 9.032191747 | -632.26890691 | 514.966 | 117.977 | 162.628 | 250.3067 | 176.9746 | 175.298 | 176.1363 | 0.7036821 | 0.2150071 | 428.0137 | 24.30751 | 0.4086554 | -0.1176667 | -16.20975 | -0.6945753
TiHfNbC:v_1_6 | -641.89733721 | 250.4243 | 444.2235 | 25.00208 | 9.019884278 | 9.023972605 | 9.024281896 | -632.22516965 | 519.512 | 116.044 | 164.289 | 250.5333 | 179.267 | 177.4651 | 178.3661 | 0.7119454 | 0.2123023 | 432.4672 | 24.88755 | 0.4523926 | 0.109 | -11.75632 | -0.1145387
TiHfNbC:v_1_7 | -641.89733722 | 250.4243 | 444.2235 | 25.00208 | 9.039557478 | 9.030516669 | 9.016527531 | -632.39258995 | 517.155 | 117.386 | 165.013 | 250.6423 | 178.9616 | 177.392 | 178.1768 | 0.7108807 | 0.2126501 | 432.1322 | 24.82147 | 0.2849724 | 0.218 | -12.09126 | -0.1806134
TiHfNbC:v_1_8 | -641.89733723 | 250.4243 | 444.2235 | 25.00208 | 9.036616513 | 9.022952892 | 9.023116554 | -632.42465592 | 516.652 | 116.594 | 164.71 | 249.9467 | 178.8376 | 177.2272 | 178.0324 | 0.7122815 | 0.2121926 | 431.6191 | 24.8724 | 0.2529064 | -0.4776667 | -12.60444 | -0.1296869
TiHfNbC:v_1_9 | -641.89733724 | 250.4243 | 444.2235 | 25.00208 | 9.036852798 | 9.026300160 | 9.011792547 | -632.28876822 | 517.295 | 116.126 | 162.63 | 249.849 | 177.8118 | 175.947 | 176.8794 | 0.7079453 | 0.2136101 | 429.3253 | 24.56899 | 0.3887941 | -0.5753333 | -14.89817 | -0.4330939
TiHfNbC:v_1_10 | -641.89733725 | 250.4243 | 444.2235 | 25.00208 | 9.038553478 | 9.011669498 | 9.019890626 | -632.35713589 | 524.046 | 113.347 | 164.625 | 250.2467 | 180.9148 | 178.8095 | 179.8621 | 0.7187393 | 0.2100875 | 435.2978 | 25.33729 | 0.3204264 | -0.1776667 | -8.925675 | 0.3352042
TiHfNbC:v_1_11 | -641.89733726 | 250.4243 | 444.2235 | 25.00208 | 9.028471938 | 9.034433940 | 9.014088914 | -632.31957599 | 520.095 | 115.189 | 165.467 | 250.1577 | 180.2614 | 178.5119 | 179.3866 | 0.7170943 | 0.210623 | 434.3392 | 25.21769 | 0.3579864 | -0.2666667 | -9.884294 | 0.2156054
TiHfNbC:v_1_12 | -641.89733727 | 250.4243 | 444.2235 | 25.00208 | 9.017928298 | 9.028657079 | 9.020235412 | -632.37586817 | 515.717 | 116.418 | 163.764 | 249.5177 | 178.1182 | 176.4502 | 177.2842 | 0.7105077 | 0.212772 | 430.0107 | 24.72282 | 0.3016942 | -0.9066667 | -14.2128 | -0.2792604
TiHfNbC:v_1_13 | -641.89733728 | 250.4243 | 444.2235 | 25.00208 | 9.030866635 | 9.034391718 | 9.004268096 | -632.29928922 | 519.391 | 115.641 | 164.52 | 250.2243 | 179.462 | 177.6705 | 178.5662 | 0.7136246 | 0.2117541 | 432.7568 | 24.98287 | 0.3782731 | -0.2 | -11.46674 | -0.01921244
TiHfNbC:v_1_14 | -641.89733729 | 250.4243 | 444.2235 | 25.00208 | 9.026491414 | 9.022778408 | 9.013421117 | -632.27057414 | 523.122 | 113.489 | 165.135 | 250.0333 | 181.0076 | 179.0075 | 180.0075 | 0.7199342 | 0.2096988 | 435.5098 | 25.40584 | 0.4069882 | -0.391 | -8.71367 | 0.4037548
TiZrHfC:v_1_1 | -628.78591368 | 230.7777 | 401.5302 | 24.04034 | 9.191091495 | 9.184358044 | 9.182431654 | -618.74969859 | 460.721 | 105.263 | 151.543 | 223.749 | 162.0174 | 161.0335 | 161.5254 | 0.7219046 | 0.2090584 | 390.5873 | 23.74683 | 0.8164402 | -7.028667 | -10.9428 | -0.2935172
TiZrHfC:v_1_2 | -628.78591369 | 230.7777 | 401.5302 | 24.04034 | 9.185432490 | 9.178095847 | 9.189915497 | -618.62828962 | 454.98 | 107.95 | 150.283 | 223.6267 | 159.5758 | 158.787 | 159.1814 | 0.7118177 | 0.212344 | 385.9653 | 23.08606 | 0.9378492 | -7.151 | -15.56488 | -0.9542855
TiZrHfC:v_1_3 | -628.78591370 | 230.7777 | 401.5302 | 24.04034 | 9.191238543 | 9.165676081 | 9.203420121 | -618.69075901 | 464.557 | 103.395 | 151.165 | 223.7823 | 162.9314 | 161.7012 | 162.3163 | 0.7253312 | 0.2079463 | 392.1388 | 23.97239 | 0.8753798 | -6.995333 | -9.391383 | -0.06795638
TiZrHfC:v_1_4 | -628.78591371 | 230.7777 | 401.5302 | 24.04034 | 9.197266189 | 9.184973820 | 9.177822108 | -618.78482171 | 461.575 | 104.796 | 150.923 | 223.7223 | 161.9096 | 160.828 | 161.3688 | 0.7212906 | 0.2092579 | 390.273 | 23.70506 | 0.7813171 | -7.055333 | -11.25713 | -0.3352896
TiZrHfC:v_1_5 | -628.78591372 | 230.7777 | 401.5302 | 24.04034 | 9.187710585 | 9.176914829 | 9.189858871 | -618.67540128 | 452.496 | 108.532 | 151.577 | 223.1867 | 159.739 | 159.129 | 159.434 | 0.7143527 | 0.2115166 | 386.3139 | 23.2191 | 0.8907375 | -7.591 | -15.21626 | -0.8212471
TiZrHfC:v_1_6 | -628.78591373 | 230.7777 | 401.5302 | 24.04034 | 9.195929942 | 9.165760870 | 9.204700779 | -618.87135037 | 462.895 | 103.606 | 151.393 | 223.369 | 162.6936 | 161.5557 | 162.1247 | 0.7258154 | 0.2077893 | 391.6249 | 23.97481 | 0.6947884 | -7.408667 | -9.905291 | -0.0655387
TiZrHfC:v_1_7 | -628.78591374 | 230.7777 | 401.5302 | 24.04034 | 9.195680040 | 9.170663329 | 9.191652119 | -618.66290263 | 459.117 | 105.855 | 150.936 | 223.609 | 161.214 | 160.2615 | 160.7377 | 0.7188339 | 0.2100567 | 389.0036 | 23.53777 | 0.9032362 | -7.168667 | -12.5266 | -0.5025789
TiZrHfC:v_1_8 | -628.78591375 | 230.7777 | 401.5302 | 24.04034 | 9.190076436 | 9.185528634 | 9.186305067 | -618.75747448 | 462.099 | 104.134 | 150.447 | 223.4557 | 161.8612 | 160.695 | 161.2781 | 0.7217453 | 0.2091101 | 390.0059 | 23.71596 | 0.8086644 | -7.322 | -11.52423 | -0.3243837
TiZrHfC:v_1_9 | -628.78591376 | 230.7777 | 401.5302 | 24.04034 | 9.199757887 | 9.172970317 | 9.183138401 | -618.81487575 | 454.029 | 107.909 | 150.783 | 223.2823 | 159.6938 | 158.9682 | 159.331 | 0.7135854 | 0.2117669 | 386.1441 | 23.17625 | 0.7512631 | -7.495333 | -15.38605 | -0.8640947
TiZrHfC:v_1_10 | -628.78591377 | 230.7777 | 401.5302 | 24.04034 | 9.196695452 | 9.175966839 | 9.182764473 | -618.83274350 | 456.332 | 106.864 | 150.811 | 223.3533 | 160.3802 | 159.5486 | 159.9644 | 0.7161943 | 0.2109162 | 387.4069 | 23.34934 | 0.7333954 | -7.424333 | -14.1232 | -0.6910038
TiZrHfC:v_1_11 | -628.78591378 | 230.7777 | 401.5302 | 24.04034 | 9.194340127 | 9.167849083 | 9.202203120 | -618.82839989 | 463.753 | 103.64 | 150.443 | 223.6777 | 162.2884 | 161.0372 | 161.6628 | 0.7227489 | 0.2087842 | 390.8308 | 23.79675 | 0.737739 | -7.1 | -10.69931 | -0.2435913
TiZrHfC:v_1_12 | -628.78591379 | 230.7777 | 401.5302 | 24.04034 | 9.186741983 | 9.184413757 | 9.198800451 | -618.88336226 | 466.929 | 101.589 | 150.167 | 223.369 | 163.1682 | 161.6738 | 162.421 | 0.7271422 | 0.2073594 | 392.2011 | 24.0614 | 0.6827766 | -7.408667 | -9.329076 | 0.02105853
TiZrHfC:v_1_13 | -628.78591380 | 230.7777 | 401.5302 | 24.04034 | 9.191401775 | 9.161059721 | 9.210493032 | -619.02480081 | 466.516 | 102.122 | 150.342 | 223.5867 | 163.084 | 161.6468 | 162.3654 | 0.7261856 | 0.2076693 | 392.1674 | 24.01434 | 0.5413381 | -7.191 | -9.362705 | -0.02600246
TiZrHfC:v_1_14 | -628.78591381 | 230.7777 | 401.5302 | 24.04034 | 9.188240691 | 9.165418001 | 9.210700394 | -619.02258340 | 467.811 | 101.181 | 150.617 | 223.391 | 163.6962 | 162.1889 | 162.9425 | 0.7294051 | 0.2066267 | 393.2217 | 24.21095 | 0.5435555 | -7.386667 | -8.308486 | 0.1706047
TiZrNbC:v_1_1 | -622.28690455 | 250.4243 | 433.3945 | 25.03695 | 9.056335470 | 9.088519304 | 9.083452702 | -612.89260102 | 495.409 | 114.702 | 155.84 | 241.6043 | 169.6454 | 168.0261 | 168.8358 | 0.6988109 | 0.2166072 | 410.8136 | 23.42394 | 0.1745286 | -8.82 | -22.58089 | -1.613017
TiZrNbC:v_1_2 | -622.28690456 | 250.4243 | 433.3945 | 25.03695 | 9.098554058 | 9.073487246 | 9.048545100 | -612.83977797 | 498.427 | 113.24 | 157.535 | 241.6357 | 171.5584 | 169.9065 | 170.7324 | 0.7065697 | 0.2140605 | 414.559 | 23.94302 | 0.2273517 | -8.788667 | -18.83544 | -1.093936
TiZrNbC:v_1_3 | -622.28690457 | 250.4243 | 433.3945 | 25.03695 | 9.066828033 | 9.058460325 | 9.092029985 | -612.89842290 | 498.882 | 114.019 | 156.364 | 242.3067 | 170.791 | 169.0371 | 169.914 | 0.7012355 | 0.2158102 | 413.1664 | 23.63023 | 0.1687068 | -8.117667 | -20.22803 | -1.406728
TiZrNbC:v_1_4 | -622.28690458 | 250.4243 | 433.3945 | 25.03695 | 9.088984084 | 9.084881462 | 9.052706570 | -613.16126758 | 489.227 | 117.763 | 156.855 | 241.5843 | 168.4058 | 167.2568 | 167.8313 | 0.6947111 | 0.2179572 | 408.8227 | 23.1512 | -0.09413792 | -8.84 | -24.57177 | -1.885754
TiZrNbC:v_1_5 | -622.28690459 | 250.4243 | 433.3945 | 25.03695 | 9.087101181 | 9.058407453 | 9.073307156 | -612.75109452 | 504.818 | 110.911 | 157.327 | 242.2133 | 173.1776 | 171.0967 | 172.1371 | 0.710684 | 0.2127144 | 417.5064 | 24.25701 | 0.3160352 | -8.211 | -15.8881 | -0.7799478
TiZrNbC:v_1_6 | -622.28690460 | 250.4243 | 433.3945 | 25.03695 | 9.073139653 | 9.064612623 | 9.081598035 | -612.94642940 | 498.632 | 113.194 | 156.699 | 241.6733 | 171.107 | 169.3607 | 170.2338 | 0.7043965 | 0.2147728 | 413.5909 | 23.8002 | 0.1207003 | -8.751 | -19.80359 | -1.236759
TiZrNbC:v_1_7 | -622.28690461 | 250.4243 | 433.3945 | 25.03695 | 9.068347795 | 9.088963823 | 9.072607969 | -612.86109135 | 502.371 | 109.118 | 156.862 | 240.2023 | 172.7678 | 170.6679 | 171.7179 | 0.7148884 | 0.2113419 | 416.0181 | 24.40664 | 0.2060383 | -10.222 | -17.37639 | -0.6303143
TiZrNbC:v_1_8 | -622.28690462 | 250.4243 | 433.3945 | 25.03695 | 9.086622016 | 9.076759531 | 9.068021570 | -613.26376659 | 489.435 | 115.626 | 156.654 | 240.229 | 168.7542 | 167.4978 | 168.126 | 0.6998572 | 0.2162631 | 408.9709 | 23.40508 | -0.1966369 | -10.19533 | -24.42355 | -1.631875
TiZrNbC:v_1_9 | -622.28690463 | 250.4243 | 433.3945 | 25.03695 | 9.060649180 | 9.079661359 | 9.088519923 | -612.96597124 | 509.529 | 107.152 | 157.295 | 241.2777 | 174.8524 | 172.3343 | 173.5934 | 0.7194755 | 0.209848 | 420.0432 | 24.78853 | 0.1011585 | -9.146667 | -13.35129 | -0.2484212
TiZrNbC:v_1_10 | -622.28690464 | 250.4243 | 433.3945 | 25.03695 | 9.080646618 | 9.079684175 | 9.084800725 | -613.08255023 | 496.903 | 113.335 | 157.827 | 241.191 | 171.4098 | 169.8568 | 170.6333 | 0.7074614 | 0.2137685 | 414.2187 | 23.97364 | -0.01542051 | -9.233333 | -19.17576 | -1.063314
TiZrNbC:v_1_11 | -622.28690465 | 250.4243 | 433.3945 | 25.03695 | 9.092016481 | 9.081499035 | 9.064509904 | -612.96398858 | 502.139 | 110.354 | 157.342 | 240.949 | 172.7622 | 170.7859 | 171.774 | 0.7129062 | 0.2119886 | 416.3763 | 24.32298 | 0.1031412 | -9.475333 | -17.01813 | -0.7139765
TiZrNbC:v_1_12 | -622.28690466 | 250.4243 | 433.3945 | 25.03695 | 9.079426199 | 9.083337294 | 9.074387449 | -613.27887013 | 494.686 | 113.867 | 157.417 | 240.8067 | 170.614 | 169.1398 | 169.8769 | 0.7054494 | 0.2144276 | 412.6064 | 23.81413 | -0.2117404 | -9.617667 | -20.78805 | -1.222827
TiZrNbC:v_1_13 | -622.28690467 | 250.4243 | 433.3945 | 25.03695 | 9.091414042 | 9.070236011 | 9.077097191 | -612.95755081 | 507.449 | 107.269 | 156.269 | 240.6623 | 173.7974 | 171.273 | 172.5352 | 0.7169181 | 0.2106804 | 417.7699 | 24.57419 | 0.1095789 | -9.762 | -15.62455 | -0.4627637
TiZrNbC:v_1_14 | -622.28690468 | 250.4243 | 433.3945 | 25.03695 | 9.072823956 | 9.090815444 | 9.080720865 | -613.14086567 | 492.296 | 115.402 | 155.603 | 241.0333 | 168.7406 | 167.2638 | 168.0022 | 0.6970082 | 0.2172004 | 408.9847 | 23.26803 | -0.07373591 | -9.391 | -24.40976 | -1.76892
ZrHfNbC:v_1_1 | -648.91911505 | 251.849 | 439.5143 | 25.64564 | 9.246418661 | 9.256707697 | 9.229564080 | -639.47691242 | 507.047 | 110.09 | 157.801 | 242.409 | 174.072 | 171.8925 | 172.9823 | 0.7135967 | 0.2117633 | 419.2271 | 24.46634 | 0.2224277 | -9.44 | -20.28723 | -1.179303
ZrHfNbC:v_1_2 | -648.91911506 | 251.849 | 439.5143 | 25.64564 | 9.230832462 | 9.243909442 | 9.257029594 | -639.64637031 | 509.98 | 108.86 | 160.442 | 242.5667 | 176.4892 | 174.3957 | 175.4425 | 0.7232753 | 0.2086133 | 424.0842 | 25.13417 | 0.05296983 | -9.282333 | -15.43011 | -0.5114713
ZrHfNbC:v_1_3 | -648.91911507 | 251.849 | 439.5143 | 25.64564 | 9.234097260 | 9.251345628 | 9.250436913 | -639.56481601 | 511.628 | 107.506 | 159.879 | 242.2133 | 176.7518 | 174.4458 | 175.5988 | 0.7249759 | 0.2080615 | 424.2684 | 25.22628 | 0.1345241 | -9.635667 | -15.24597 | -0.4193562
ZrHfNbC:v_1_4 | -648.91911508 | 251.849 | 439.5143 | 25.64564 | 9.238938879 | 9.234959298 | 9.252576873 | -639.49049174 | 515.005 | 107.591 | 160.991 | 243.3957 | 178.0774 | 175.7308 | 176.9041 | 0.726817 | 0.2074647 | 427.211 | 25.43309 | 0.2088484 | -8.453333 | -12.30337 | -0.2125482
ZrHfNbC:v_1_5 | -648.91911509 | 251.849 | 439.5143 | 25.64564 | 9.241918090 | 9.249618355 | 9.242450605 | -639.25858523 | 507.827 | 108.763 | 156.925 | 241.7843 | 173.9678 | 171.5803 | 172.7741 | 0.7145793 | 0.2114427 | 418.6118 | 24.49121 | 0.4407549 | -10.06467 | -20.90254 | -1.154423
ZrHfNbC:v_1_6 | -648.91911510 | 251.849 | 439.5143 | 25.64564 | 9.247525497 | 9.249487384 | 9.229842826 | -639.19644263 | 506.433 | 111.73 | 159.399 | 243.2977 | 174.58 | 172.6824 | 173.6312 | 0.7136574 | 0.2117434 | 420.7929 | 24.5293 | 0.5028976 | -8.551333 | -18.72143 | -1.116333
ZrHfNbC:v_1_7 | -648.91911511 | 251.849 | 439.5143 | 25.64564 | 9.236827993 | 9.250617499 | 9.248196369 | -639.49425145 | 511.661 | 107.836 | 160.007 | 242.4443 | 176.7692 | 174.4929 | 175.6311 | 0.7244181 | 0.2082425 | 424.4098 | 25.2039 | 0.2050887 | -9.404667 | -15.10453 | -0.441736
ZrHfNbC:v_1_8 | -648.91911512 | 251.849 | 439.5143 | 25.64564 | 9.230369549 | 9.250426165 | 9.249787176 | -639.27402455 | 513.571 | 107.271 | 159.79 | 242.7043 | 177.134 | 174.7055 | 175.9198 | 0.7248316 | 0.2081083 | 425.0603 | 25.24987 | 0.4253157 | -9.144667 | -14.45404 | -0.3957646
ZrHfNbC:v_1_9 | -648.91911513 | 251.849 | 439.5143 | 25.64564 | 9.243213740 | 9.242700312 | 9.250055026 | -639.44824031 | 507.859 | 109.484 | 157.179 | 242.2757 | 173.9824 | 171.6602 | 172.8213 | 0.7133251 | 0.2118519 | 418.8676 | 24.43916 | 0.2510999 | -9.573333 | -20.64667 | -1.206482
ZrHfNbC:v_1_10 | -648.91911514 | 251.849 | 439.5143 | 25.64564 | 9.233954543 | 9.243503785 | 9.251022182 | -639.25033203 | 513.99 | 107.455 | 159.63 | 242.9667 | 177.085 | 174.6254 | 175.8552 | 0.7237833 | 0.2084484 | 425.0239 | 25.19602 | 0.4490082 | -8.882333 | -14.49039 | -0.4496142
ZrHfNbC:v_1_11 | -648.91911515 | 251.849 | 439.5143 | 25.64564 | 9.230329895 | 9.258273491 | 9.243898609 | -639.40103858 | 511.325 | 108.811 | 159.585 | 242.9823 | 176.2538 | 173.9959 | 175.1249 | 0.7207309 | 0.2094398 | 423.606 | 24.98872 | 0.2983017 | -8.866667 | -15.90834 | -0.6569175
ZrHfNbC:v_1_12 | -648.91911516 | 251.849 | 439.5143 | 25.64564 | 9.238320048 | 9.250683793 | 9.239820083 | -639.06677109 | 509.831 | 109.268 | 159.841 | 242.789 | 176.0172 | 173.8852 | 174.9512 | 0.7205896 | 0.2094857 | 423.202 | 24.96606 | 0.6325692 | -9.06 | -16.3123 | -0.679573
ZrHfNbC:v_1_13 | -648.91911517 | 251.849 | 439.5143 | 25.64564 | 9.228409922 | 9.239661865 | 9.263627434 | -639.43487694 | 516.236 | 105.652 | 159.507 | 242.5133 | 177.821 | 175.1303 | 176.4756 | 0.7276946 | 0.2071804 | 426.0759 | 25.4329 | 0.2644633 | -9.335667 | -13.43843 | -0.2127417
ZrHfNbC:v_1_14 | -648.91911518 | 251.849 | 439.5143 | 25.64564 | 9.234815479 | 9.235718835 | 9.258400548 | -639.18928538 | 513.096 | 107.902 | 158.297 | 242.9667 | 176.017 | 173.4694 | 174.7432 | 0.7192064 | 0.2099355 | 422.856 | 24.88385 | 0.5100549 | -8.882333 | -16.65834 | -0.7617838