## Sheet1
| energy_0 | B_0 | E_0 | H_0 | a1 | a2 | a3 | energy | C11 | C12 | C44 | B | Gv | GR | G | G/B | v | E | Hv | Energy_v | B_v | E_v | H_v
1:v_1_1 | -634.56517495 | 247.42 | 427.427 | 24.73133 | 9.131094251 | 9.133555399 | 9.119251794 | -625.19430512 | 503.307 | 106.683 | 161.635 | 238.891 | 176.3058 | 174.5478 | 175.4268 | 0.7343382 | 0.2050328 | 422.79 | 25.6368 | 0.1510949 | -8.529 | -4.636966 | 0.905474
1:v_1_2 | -634.56517496 | 247.42 | 427.427 | 24.73133 | 9.109752702 | 9.131326627 | 9.134040285 | -624.72120003 | 496.734 | 110.403 | 159.526 | 239.18 | 172.9818 | 171.4705 | 172.2262 | 0.7200693 | 0.2096549 | 416.6685 | 24.687 | 0.6242 | -8.24 | -10.75856 | -0.04432861
1:v_1_3 | -634.56517497 | 247.42 | 427.427 | 24.73133 | 9.134533672 | 9.130195630 | 9.113530863 | -625.01435131 | 500.979 | 108.557 | 161.001 | 239.3643 | 175.085 | 173.4513 | 174.2682 | 0.7280456 | 0.2070668 | 420.7066 | 25.24022 | 0.3310487 | -8.055667 | -6.720414 | 0.5088929
1:v_1_4 | -634.56517498 | 247.42 | 427.427 | 24.73133 | 9.119960822 | 9.121079724 | 9.133312117 | -624.69593655 | 494.201 | 111.293 | 158.519 | 238.929 | 171.693 | 170.2328 | 170.9629 | 0.7155384 | 0.21113 | 414.1165 | 24.36517 | 0.6494635 | -8.491 | -13.31047 | -0.3661605
1:v_1_5 | -634.56517499 | 247.42 | 427.427 | 24.73133 | 9.129483136 | 9.141374862 | 9.113676348 | -625.02662073 | 496.554 | 110.263 | 159.362 | 239.0267 | 172.8754 | 171.3505 | 172.113 | 0.7200576 | 0.2096587 | 416.3959 | 24.67582 | 0.3187793 | -8.393333 | -11.03114 | -0.05550413
1:v_1_6 | -634.56517500 | 247.42 | 427.427 | 24.73133 | 9.116535465 | 9.138723841 | 9.126079056 | -624.90170656 | 504.09 | 106.395 | 161.035 | 238.96 | 176.16 | 174.2922 | 175.2261 | 0.7332864 | 0.2053723 | 422.4254 | 25.56969 | 0.4436935 | -8.46 | -5.001589 | 0.8383581
1:v_1_7 | -634.56517501 | 247.42 | 427.427 | 24.73133 | 9.119318478 | 9.129477169 | 9.142243478 | -624.79580744 | 503.697 | 106.608 | 159.359 | 238.971 | 175.0332 | 173.018 | 174.0256 | 0.7282289 | 0.2070074 | 420.1004 | 25.22553 | 0.5495927 | -8.449 | -7.326638 | 0.4942047
1:v_1_8 | -634.56517502 | 247.42 | 427.427 | 24.73133 | 9.129235431 | 9.106265859 | 9.144693582 | -624.83927172 | 498.703 | 110.192 | 158.625 | 239.6957 | 172.8772 | 171.1845 | 172.0309 | 0.7177053 | 0.2104241 | 416.4606 | 24.56238 | 0.5061284 | -7.724333 | -10.96643 | -0.1689471
1:v_1_9 | -634.56517503 | 247.42 | 427.427 | 24.73133 | 9.131471846 | 9.110325309 | 9.140962566 | -625.06174499 | 503.204 | 106.538 | 160.735 | 238.76 | 175.7742 | 173.9233 | 174.8487 | 0.73232 | 0.2056844 | 421.6248 | 25.48968 | 0.2836551 | -8.66 | -5.802249 | 0.7583534
1:v_1_10 | -634.56517504 | 247.42 | 427.427 | 24.73133 | 9.124701363 | 9.135238846 | 9.127801893 | -624.92221786 | 498.825 | 108.081 | 159.881 | 238.329 | 174.0774 | 172.4088 | 173.2431 | 0.7269074 | 0.2074354 | 418.3597 | 25.09146 | 0.4231823 | -9.091 | -9.067283 | 0.3601273
1:v_1_11 | -634.56517505 | 247.42 | 427.427 | 24.73133 | 9.134932663 | 9.134894922 | 9.108654133 | -624.72773219 | 492.937 | 111.835 | 159.888 | 238.869 | 172.1532 | 170.8875 | 171.5204 | 0.718052 | 0.2103112 | 415.186 | 24.53005 | 0.6176679 | -8.551 | -12.24099 | -0.2012754
1:v_1_12 | -634.56517506 | 247.42 | 427.427 | 24.73133 | 9.119949210 | 9.125858571 | 9.123731340 | -624.55289153 | 488.889 | 114.052 | 157.839 | 238.9977 | 169.6708 | 168.4749 | 169.0728 | 0.7074247 | 0.2137806 | 410.4347 | 23.82743 | 0.7925086 | -8.422333 | -16.99236 | -0.9039022
1:v_1_13 | -634.56517507 | 247.42 | 427.427 | 24.73133 | 9.137498954 | 9.109200449 | 9.131014405 | -624.95425263 | 498.615 | 109.096 | 160.549 | 238.9357 | 174.2332 | 172.682 | 173.4576 | 0.7259594 | 0.2077426 | 418.9843 | 25.06891 | 0.3911475 | -8.484333 | -8.442754 | 0.3375792
1:v_1_14 | -634.56517508 | 247.42 | 427.427 | 24.73133 | 9.104785173 | 9.143097109 | 9.129225739 | -624.98166251 | 495.136 | 111.142 | 160.472 | 239.14 | 173.082 | 171.7524 | 172.4172 | 0.7209885 | 0.2093561 | 417.0275 | 24.74634 | 0.3637377 | -8.28 | -10.39948 | 0.01501455
2:v_1_1 | -634.48047595 | 246.9643 | 432.0763 | 25.475 | 9.114144252 | 9.128362384 | 9.125342329 | -624.37643602 | 494.533 | 110.917 | 159.387 | 238.789 | 172.3554 | 170.9448 | 171.6501 | 0.7188359 | 0.2100561 | 415.4125 | 24.57742 | 0.884265 | -8.175333 | -16.66377 | -0.8975801
2:v_1_2 | -634.48047596 | 246.9643 | 432.0763 | 25.475 | 9.125832271 | 9.139289423 | 9.110790469 | -624.80128057 | 498.769 | 109.259 | 160.7 | 239.0957 | 174.322 | 172.7853 | 173.5537 | 0.7258754 | 0.2077698 | 419.2258 | 25.0742 | 0.4594205 | -7.868667 | -12.85049 | -0.4007944
2:v_1_3 | -634.48047597 | 246.9643 | 432.0763 | 25.475 | 9.104781532 | 9.134406249 | 9.139128034 | -624.91499108 | 502.156 | 107.252 | 159.856 | 238.8867 | 174.8944 | 173.0347 | 173.9646 | 0.7282305 | 0.2070069 | 419.9529 | 25.21981 | 0.34571 | -8.077667 | -12.12342 | -0.255184
2:v_1_4 | -634.48047598 | 246.9643 | 432.0763 | 25.475 | 9.124311633 | 9.132623267 | 9.115001554 | -624.48307892 | 493.928 | 111.546 | 159.038 | 239.0067 | 171.8992 | 170.5079 | 171.2035 | 0.7163128 | 0.2108776 | 414.6131 | 24.42238 | 0.7776221 | -7.957667 | -17.46322 | -1.05262
2:v_1_5 | -634.48047599 | 246.9643 | 432.0763 | 25.475 | 9.125777274 | 9.106087584 | 9.145632112 | -624.90996771 | 500.168 | 108.096 | 160.17 | 238.7867 | 174.5164 | 172.8172 | 173.6668 | 0.7272885 | 0.207312 | 419.34 | 25.14888 | 0.3507334 | -8.177667 | -12.73628 | -0.3261141
2:v_1_6 | -634.48047600 | 246.9643 | 432.0763 | 25.475 | 9.134559311 | 9.113156153 | 9.130985264 | -625.00780709 | 497.91 | 108.685 | 160.775 | 238.4267 | 174.31 | 172.7924 | 173.5512 | 0.7279019 | 0.2071133 | 418.992 | 25.16569 | 0.252894 | -8.537667 | -13.08429 | -0.3093055
2:v_1_7 | -634.48047601 | 246.9643 | 432.0763 | 25.475 | 9.111958921 | 9.135898818 | 9.139974456 | -625.17800620 | 504.997 | 104.848 | 161.075 | 238.231 | 176.6748 | 174.696 | 175.6854 | 0.7374583 | 0.2040268 | 423.0599 | 25.80403 | 0.08269489 | -8.733333 | -9.016358 | 0.3290294
2:v_1_8 | -634.48047602 | 246.9643 | 432.0763 | 25.475 | 9.130440544 | 9.118731921 | 9.140357971 | -624.89485288 | 502.532 | 105.414 | 160.558 | 237.7867 | 175.7584 | 173.8682 | 174.8133 | 0.7351687 | 0.2047649 | 421.2179 | 25.616 | 0.3658482 | -9.177667 | -10.85839 | 0.1409999
2:v_1_9 | -634.48047603 | 246.9643 | 432.0763 | 25.475 | 9.122990738 | 9.114743131 | 9.142318689 | -624.74413677 | 501.805 | 105.994 | 159.291 | 237.931 | 174.7368 | 172.7755 | 173.7561 | 0.7302796 | 0.2063439 | 419.2193 | 25.29289 | 0.5165643 | -9.033333 | -12.85694 | -0.1821082
2:v_1_10 | -634.48047604 | 246.9643 | 432.0763 | 25.475 | 9.128211720 | 9.116226471 | 9.136952786 | -624.55207481 | 497.369 | 108.742 | 157.735 | 238.2843 | 172.3664 | 170.5793 | 171.4728 | 0.7196144 | 0.2098028 | 414.8966 | 24.59568 | 0.7086263 | -8.68 | -17.17964 | -0.8793206
2:v_1_11 | -634.48047605 | 246.9643 | 432.0763 | 25.475 | 9.127294904 | 9.133928285 | 9.131300584 | -625.27934673 | 511.147 | 101.393 | 162.489 | 237.9777 | 179.4442 | 177.1495 | 178.2969 | 0.7492168 | 0.2002507 | 428.0019 | 26.59647 | -0.0186456 | -8.986667 | -4.074409 | 1.121468
2:v_1_12 | -634.48047606 | 246.9643 | 432.0763 | 25.475 | 9.124605624 | 9.124275142 | 9.136662603 | -625.07135313 | 503.891 | 104.978 | 161.143 | 237.949 | 176.4684 | 174.5551 | 175.5117 | 0.7376023 | 0.2039804 | 422.6254 | 25.79395 | 0.189348 | -9.015333 | -9.450884 | 0.3189479
2:v_1_13 | -634.48047607 | 246.9643 | 432.0763 | 25.475 | 9.133601281 | 9.114475548 | 9.129574299 | -625.00494067 | 504.549 | 104.629 | 161.266 | 237.9357 | 176.7436 | 174.7958 | 175.7697 | 0.7387278 | 0.203618 | 423.1191 | 25.87015 | 0.2557605 | -9.028667 | -8.957135 | 0.3951544
2:v_1_14 | -634.48047608 | 246.9643 | 432.0763 | 25.475 | 9.124896481 | 9.126321191 | 9.129012542 | -624.68139395 | 497.933 | 107.63 | 159.527 | 237.731 | 173.7768 | 172.0931 | 172.9349 | 0.7274396 | 0.207263 | 417.5559 | 25.08626 | 0.5793072 | -9.233333 | -14.52034 | -0.3887422
3:v_1_1 | -634.52044699 | 247.6443 | 426.6955 | 24.58869 | 9.125819972 | 9.130037522 | 9.123861713 | -624.80980085 | 500.908 | 108.286 | 160.145 | 239.16 | 174.6114 | 172.8851 | 173.7483 | 0.7264938 | 0.2075694 | 419.6262 | 25.12061 | 0.4908712 | -8.484333 | -7.069286 | 0.531924
3:v_1_2 | -634.52044700 | 247.6443 | 426.6955 | 24.58869 | 9.135689718 | 9.135927213 | 9.108430976 | -624.58188159 | 490.463 | 113.432 | 156.256 | 239.109 | 169.1598 | 167.7376 | 168.4487 | 0.7044849 | 0.2147438 | 409.244 | 23.63934 | 0.7187905 | -8.535333 | -17.45148 | -0.9493528
3:v_1_3 | -634.52044701 | 247.6443 | 426.6955 | 24.58869 | 9.128226791 | 9.118023606 | 9.132197076 | -624.63818528 | 501.578 | 108.621 | 158.309 | 239.6067 | 173.5768 | 171.6472 | 172.612 | 0.7203974 | 0.2095482 | 417.5651 | 24.73805 | 0.6624868 | -8.037667 | -9.130348 | 0.1493598
3:v_1_4 | -634.52044702 | 247.6443 | 426.6955 | 24.58869 | 9.134566853 | 9.127564922 | 9.117196893 | -624.76233063 | 494.485 | 111.084 | 157.835 | 238.8843 | 171.3812 | 169.8362 | 170.6087 | 0.7141896 | 0.2115698 | 413.4087 | 24.27172 | 0.5383415 | -8.76 | -13.28676 | -0.3169742
3:v_1_5 | -634.52044703 | 247.6443 | 426.6955 | 24.58869 | 9.122484880 | 9.110788873 | 9.143754881 | -624.74529407 | 504.031 | 106.668 | 160.023 | 239.1223 | 175.4864 | 173.5288 | 174.5076 | 0.7297837 | 0.2065043 | 421.0883 | 25.34187 | 0.555378 | -8.522 | -5.607172 | 0.7531807
3:v_1_6 | -634.52044704 | 247.6443 | 426.6955 | 24.58869 | 9.143460015 | 9.111927243 | 9.120385838 | -624.90772595 | 500.038 | 109.361 | 160.678 | 239.5867 | 174.5422 | 172.9534 | 173.7478 | 0.7251981 | 0.2079894 | 419.771 | 25.0619 | 0.3929462 | -8.057667 | -6.924429 | 0.4732128
3:v_1_7 | -634.52044705 | 247.6443 | 426.6955 | 24.58869 | 9.136654531 | 9.117613011 | 9.118345200 | -624.51944071 | 493.951 | 112.428 | 157.225 | 239.6023 | 170.6396 | 169.1176 | 169.8786 | 0.7090022 | 0.2132643 | 412.2152 | 23.97235 | 0.7812314 | -8.042 | -14.48021 | -0.6163409
3:v_1_8 | -634.52044706 | 247.6443 | 426.6955 | 24.58869 | 9.129895249 | 9.134522887 | 9.111274728 | -624.82629857 | 496.685 | 110.774 | 160.015 | 239.411 | 173.1912 | 171.7427 | 172.4669 | 0.7203801 | 0.2095538 | 417.2161 | 24.72363 | 0.4743736 | -8.233333 | -9.479395 | 0.1349413
3:v_1_9 | -634.52044707 | 247.6443 | 426.6955 | 24.58869 | 9.129231653 | 9.127074324 | 9.121836419 | -624.66181661 | 497.221 | 110.326 | 159.119 | 239.291 | 172.8504 | 171.2767 | 172.0635 | 0.7190556 | 0.2099846 | 416.3884 | 24.62613 | 0.6388555 | -8.353333 | -10.30702 | 0.03743845
3:v_1_10 | -634.52044708 | 247.6443 | 426.6955 | 24.58869 | 9.133114712 | 9.114989703 | 9.127767779 | -624.82535860 | 501.113 | 107.677 | 160.817 | 238.8223 | 175.1774 | 173.4811 | 174.3293 | 0.7299537 | 0.2064493 | 420.6388 | 25.33265 | 0.4753136 | -8.822 | -6.056651 | 0.7439562
3:v_1_11 | -634.52044709 | 247.6443 | 426.6955 | 24.58869 | 9.142198784 | 9.110116993 | 9.126967468 | -624.75209954 | 496.214 | 111.253 | 159.312 | 239.5733 | 172.5794 | 171.1061 | 171.8427 | 0.7172866 | 0.2105604 | 416.0521 | 24.52595 | 0.5485726 | -8.071 | -10.64341 | -0.06274509
3:v_1_12 | -634.52044710 | 247.6443 | 426.6955 | 24.58869 | 9.115654571 | 9.133998698 | 9.129854500 | -624.94048641 | 500.031 | 108.238 | 161.007 | 238.8357 | 174.9628 | 173.3571 | 174.1599 | 0.7292041 | 0.2066918 | 420.3147 | 25.28252 | 0.3601858 | -8.808667 | -6.380715 | 0.6938325
3:v_1_13 | -634.52044711 | 247.6443 | 426.6955 | 24.58869 | 9.138774580 | 9.125035694 | 9.120510512 | -624.83465087 | 495.967 | 111.23 | 160.025 | 239.4757 | 172.9624 | 171.5632 | 172.2628 | 0.7193332 | 0.2098943 | 416.8395 | 24.65733 | 0.4660213 | -8.168667 | -9.855927 | 0.06863609
3:v_1_14 | -634.52044712 | 247.6443 | 426.6955 | 24.58869 | 9.124520846 | 9.118362922 | 9.133491660 | -625.00766980 | 500.236 | 107.992 | 161.308 | 238.74 | 175.2336 | 173.6371 | 174.4353 | 0.7306498 | 0.2062242 | 420.8162 | 25.37435 | 0.2930024 | -8.904333 | -5.879228 | 0.7856639
4:v_1_1 | -634.55559767 | 247.4643 | 431.3298 | 25.27676 | 9.118915270 | 9.148270479 | 9.106265549 | -624.96593995 | 499.711 | 109.808 | 159.789 | 239.7757 | 173.854 | 172.2135 | 173.0338 | 0.7216486 | 0.2091416 | 418.4447 | 24.83413 | 0.3698828 | -7.688667 | -12.88511 | -0.4426227
4:v_1_2 | -634.55559768 | 247.4643 | 431.3298 | 25.27676 | 9.115209585 | 9.137994013 | 9.126425434 | -624.65782606 | 496.478 | 109.711 | 159.573 | 238.6333 | 173.0972 | 171.5718 | 172.3345 | 0.7221728 | 0.2089713 | 416.6949 | 24.79188 | 0.6779967 | -8.831 | -14.63483 | -0.4848793
4:v_1_3 | -634.55559769 | 247.4643 | 431.3298 | 25.27676 | 9.117137023 | 9.133687929 | 9.134534602 | -625.09720716 | 506.511 | 105.011 | 160.656 | 238.8443 | 176.6936 | 174.6049 | 175.6493 | 0.7354131 | 0.204686 | 423.2044 | 25.70713 | 0.2386156 | -8.62 | -8.125353 | 0.4303748
4:v_1_4 | -634.55559770 | 247.4643 | 431.3298 | 25.27676 | 9.118938669 | 9.146158830 | 9.118475186 | -624.72929490 | 497.335 | 110.139 | 159.109 | 239.2043 | 172.9046 | 171.3169 | 172.1107 | 0.7195134 | 0.2098357 | 416.4514 | 24.65115 | 0.6065279 | -8.26 | -14.87835 | -0.6256072
4:v_1_5 | -634.55559771 | 247.4643 | 431.3298 | 25.27676 | 9.131948091 | 9.116256613 | 9.135709396 | -624.93411456 | 502.099 | 106.667 | 159.815 | 238.4777 | 174.9754 | 173.0869 | 174.0311 | 0.7297587 | 0.2065124 | 419.9415 | 25.29545 | 0.4017082 | -8.986667 | -11.38829 | 0.01868917
4:v_1_6 | -634.55559772 | 247.4643 | 431.3298 | 25.27676 | 9.129657039 | 9.111838019 | 9.141840228 | -625.26422652 | 507.463 | 104.975 | 161.161 | 239.1377 | 177.1942 | 175.1123 | 176.1532 | 0.7366185 | 0.2042974 | 424.2818 | 25.81044 | 0.07159628 | -8.326667 | -7.047989 | 0.5336845
4:v_1_7 | -634.55559773 | 247.4643 | 431.3298 | 25.27676 | 9.123995183 | 9.128691206 | 9.124762391 | -624.78336603 | 496.985 | 109.361 | 159.988 | 238.569 | 173.5176 | 171.9946 | 172.7561 | 0.7241347 | 0.2083344 | 417.4942 | 24.92011 | 0.5524568 | -8.895333 | -13.83552 | -0.356645
4:v_1_8 | -634.55559774 | 247.4643 | 431.3298 | 25.27676 | 9.122072221 | 9.137501971 | 9.122233643 | -624.75406008 | 498.143 | 109.515 | 160.213 | 239.0577 | 173.8534 | 172.3087 | 173.081 | 0.7240138 | 0.2083736 | 418.2931 | 24.94536 | 0.5817627 | -8.406667 | -13.03664 | -0.3313953
4:v_1_9 | -634.55559775 | 247.4643 | 431.3298 | 25.27676 | 9.122067639 | 9.118752628 | 9.132892658 | -624.58804152 | 497.319 | 109.627 | 157.859 | 238.8577 | 172.2538 | 170.5218 | 171.3878 | 0.717531 | 0.2104808 | 414.9233 | 24.49425 | 0.7477813 | -8.606667 | -16.40651 | -0.7825106
4:v_1_10 | -634.55559776 | 247.4643 | 431.3298 | 25.27676 | 9.120966831 | 9.123636198 | 9.131586224 | -624.51844103 | 497.641 | 109.443 | 156.494 | 238.8423 | 171.536 | 169.6406 | 170.5883 | 0.7142297 | 0.2115567 | 413.3548 | 24.2716 | 0.8173818 | -8.622 | -17.975 | -1.005158
4:v_1_11 | -634.55559777 | 247.4643 | 431.3298 | 25.27676 | 9.117706443 | 9.127438134 | 9.135105450 | -625.08309149 | 502.187 | 106.36 | 160.529 | 238.3023 | 175.4828 | 173.6495 | 174.5661 | 0.7325406 | 0.2056131 | 420.9185 | 25.47277 | 0.2527314 | -9.162 | -10.4113 | 0.1960125
4:v_1_12 | -634.55559778 | 247.4643 | 431.3298 | 25.27676 | 9.124953056 | 9.133742686 | 9.127939764 | -625.04070200 | 504.018 | 105.941 | 160.986 | 238.6333 | 176.207 | 174.3164 | 175.2617 | 0.7344394 | 0.2050001 | 422.3808 | 25.62565 | 0.2951209 | -8.831 | -8.948967 | 0.3488969
4:v_1_13 | -634.55559779 | 247.4643 | 431.3298 | 25.27676 | 9.119278034 | 9.119105656 | 9.135321966 | -624.85044842 | 499.876 | 109.122 | 159.899 | 239.3733 | 174.0902 | 172.4229 | 173.2566 | 0.7237923 | 0.2084455 | 418.7422 | 24.95193 | 0.4853745 | -8.091 | -12.58753 | -0.3248277
4:v_1_14 | -634.55559780 | 247.4643 | 431.3298 | 25.27676 | 9.128433087 | 9.120570267 | 9.129524199 | -624.85171714 | 498.231 | 109.398 | 159.376 | 239.009 | 173.3922 | 171.7587 | 172.5755 | 0.7220459 | 0.2090125 | 417.2918 | 24.80888 | 0.4841057 | -8.455333 | -14.03799 | -0.4678744
5:v_1_1 | -634.66213411 | 247.669 | 432.9524 | 25.47138 | 9.110744610 | 9.124877581 | 9.130031547 | -624.66468045 | 493.931 | 112.331 | 159.581 | 239.531 | 172.0686 | 170.7568 | 171.4127 | 0.715618 | 0.211104 | 415.1972 | 24.41083 | 0.7776787 | -8.138 | -17.75517 | -1.060542
5:v_1_2 | -634.66213412 | 247.669 | 432.9524 | 25.47138 | 9.123856430 | 9.123726414 | 9.122060872 | -624.91363300 | 498.199 | 109.377 | 161.476 | 238.9843 | 174.65 | 173.2136 | 173.9318 | 0.7277958 | 0.2071477 | 419.9227 | 25.197 | 0.5287262 | -8.684667 | -13.02968 | -0.2743782
5:v_1_3 | -634.66213413 | 247.669 | 432.9524 | 25.47138 | 9.104495121 | 9.120596738 | 9.143790924 | -625.03821307 | 502.665 | 107.314 | 161.657 | 239.0977 | 176.0644 | 174.3655 | 175.2149 | 0.7328174 | 0.2055237 | 422.4515 | 25.54724 | 0.4041461 | -8.571333 | -10.50087 | 0.07586747
5:v_1_4 | -634.66213414 | 247.669 | 432.9524 | 25.47138 | 9.119569560 | 9.139428215 | 9.112312069 | -624.92620078 | 498.709 | 110.189 | 161.218 | 239.6957 | 174.4348 | 172.9875 | 173.7111 | 0.7247154 | 0.208146 | 419.7368 | 25.03659 | 0.5161584 | -7.973333 | -13.21555 | -0.434787
5:v_1_5 | -634.66213415 | 247.669 | 432.9524 | 25.47138 | 9.097935933 | 9.128588733 | 9.146340384 | -625.08015067 | 498.62 | 109.38 | 160.354 | 239.1267 | 174.0604 | 172.5028 | 173.2816 | 0.7246435 | 0.2081693 | 418.707 | 24.99276 | 0.3622086 | -8.542333 | -14.24542 | -0.4786175
5:v_1_6 | -634.66213416 | 247.669 | 432.9524 | 25.47138 | 9.121186310 | 9.127335603 | 9.128787143 | -624.95435644 | 496.291 | 110.371 | 161.889 | 239.011 | 174.3174 | 173.034 | 173.6757 | 0.7266431 | 0.2075211 | 419.4341 | 25.1205 | 0.4880028 | -8.658 | -13.51829 | -0.3508732
5:v_1_7 | -634.66213417 | 247.669 | 432.9524 | 25.47138 | 9.117497370 | 9.121741240 | 9.137103813 | -625.14768536 | 500.769 | 107.179 | 161.631 | 238.3757 | 175.6966 | 174.0726 | 174.8846 | 0.7336511 | 0.2052545 | 421.5609 | 25.5537 | 0.2946739 | -9.293333 | -11.39154 | 0.08232796
5:v_1_8 | -634.66213418 | 247.669 | 432.9524 | 25.47138 | 9.123365512 | 9.124619402 | 9.131998899 | -625.01596811 | 496.586 | 109.897 | 159.827 | 238.7933 | 173.234 | 171.7356 | 172.4848 | 0.7223183 | 0.208924 | 417.042 | 24.81261 | 0.4263912 | -8.875667 | -15.91038 | -0.6587688
5:v_1_9 | -634.66213419 | 247.669 | 432.9524 | 25.47138 | 9.110694072 | 9.132462734 | 9.133295314 | -624.90079669 | 501.248 | 107.476 | 159.674 | 238.7333 | 174.5588 | 172.7328 | 173.6458 | 0.727363 | 0.2072878 | 419.2809 | 25.15027 | 0.5415626 | -8.935667 | -13.67149 | -0.3211088
5:v_1_10 | -634.66213420 | 247.669 | 432.9524 | 25.47138 | 9.118075034 | 9.131647097 | 9.129658595 | -624.81185854 | 500.799 | 108.294 | 158.877 | 239.129 | 173.8272 | 171.978 | 172.9026 | 0.7230516 | 0.2086859 | 417.9699 | 24.88508 | 0.6305007 | -8.54 | -14.98251 | -0.5862912
5:v_1_11 | -634.66213421 | 247.669 | 432.9524 | 25.47138 | 9.118777786 | 9.120237437 | 9.141597138 | -625.30577775 | 506.737 | 103.655 | 162.098 | 238.0157 | 177.8752 | 175.8652 | 176.8702 | 0.7431032 | 0.202211 | 425.2706 | 26.17666 | 0.1365815 | -9.653333 | -7.681753 | 0.7052803
5:v_1_12 | -634.66213422 | 247.669 | 432.9524 | 25.47138 | 9.121355755 | 9.123676156 | 9.137805347 | -625.11267577 | 503.532 | 105.784 | 160.939 | 238.3667 | 176.113 | 174.2329 | 175.1729 | 0.7348886 | 0.2048552 | 422.1161 | 25.63765 | 0.3296835 | -9.302333 | -10.83632 | 0.1662751
5:v_1_13 | -634.66213423 | 247.669 | 432.9524 | 25.47138 | 9.114713095 | 9.132187138 | 9.134937892 | -624.95629470 | 503.941 | 106.376 | 159.676 | 238.8977 | 175.3186 | 173.3145 | 174.3165 | 0.7296703 | 0.206541 | 420.6401 | 25.31857 | 0.4860646 | -8.771333 | -12.31232 | -0.1528081
5:v_1_14 | -634.66213424 | 247.669 | 432.9524 | 25.47138 | 9.117939136 | 9.132438625 | 9.132315169 | -624.81446372 | 502.743 | 107.245 | 159.673 | 239.0777 | 174.9034 | 172.997 | 173.9502 | 0.7275887 | 0.2072147 | 419.9905 | 25.18936 | 0.6278956 | -8.591333 | -12.96187 | -0.2820175
6:v_1_1 | -634.53223060 | 247.6957 | 435.4754 | 25.8293 | 9.129675687 | 9.137201448 | 9.117044710 | -624.87088520 | 499.335 | 108.109 | 161.544 | 238.5177 | 175.1716 | 173.6409 | 174.4062 | 0.7312089 | 0.2060434 | 420.683 | 25.39699 | 0.4415705 | -9.178 | -14.79243 | -0.4323054
6:v_1_2 | -634.53223061 | 247.6957 | 435.4754 | 25.8293 | 9.118346513 | 9.141571716 | 9.120672558 | -624.80766252 | 496.865 | 110.371 | 161.303 | 239.2023 | 174.0806 | 172.7236 | 173.4021 | 0.7249181 | 0.2080803 | 418.9673 | 25.01656 | 0.5047932 | -8.493333 | -16.50815 | -0.8127356
6:v_1_3 | -634.53223062 | 247.6957 | 435.4754 | 25.8293 | 9.135374504 | 9.121905621 | 9.118135090 | -624.56287702 | 493.805 | 112.354 | 158.067 | 239.5043 | 171.1304 | 169.6896 | 170.41 | 0.7115111 | 0.2124442 | 413.2252 | 24.13358 | 0.7495787 | -8.191333 | -22.25024 | -1.695711
6:v_1_4 | -634.53223063 | 247.6957 | 435.4754 | 25.8293 | 9.129352094 | 9.130164693 | 9.122599296 | -624.80166322 | 495.37 | 110.305 | 160.281 | 238.66 | 173.1816 | 171.7919 | 172.4867 | 0.72273 | 0.2087903 | 417.0006 | 24.83134 | 0.5107925 | -9.035667 | -18.47483 | -0.9979568
6:v_1_5 | -634.53223064 | 247.6957 | 435.4754 | 25.8293 | 9.138102343 | 9.111388428 | 9.131325761 | -624.81923264 | 499.654 | 108.093 | 159.921 | 238.6133 | 174.2648 | 172.5638 | 173.4143 | 0.7267587 | 0.2074836 | 418.7899 | 25.10097 | 0.4932231 | -9.082333 | -16.68555 | -0.7283274
6:v_1_6 | -634.53223065 | 247.6957 | 435.4754 | 25.8293 | 9.132150317 | 9.109736866 | 9.137019438 | -625.08131700 | 505.4 | 104.96 | 161.521 | 238.44 | 177.0006 | 175.055 | 176.0278 | 0.7382478 | 0.2037725 | 423.7949 | 25.87298 | 0.2311387 | -9.255667 | -11.68056 | 0.04368324
6:v_1_7 | -634.53223066 | 247.6957 | 435.4754 | 25.8293 | 9.141743512 | 9.112396870 | 9.126841879 | -624.59624996 | 501.901 | 108.693 | 158.881 | 239.7623 | 173.9702 | 172.0887 | 173.0294 | 0.7216706 | 0.2091344 | 418.4317 | 24.83472 | 0.7162058 | -7.933333 | -17.04376 | -0.9945758
6:v_1_8 | -634.53223067 | 247.6957 | 435.4754 | 25.8293 | 9.121070429 | 9.112615816 | 9.139998592 | -624.64976100 | 499.798 | 109.751 | 157.722 | 239.7667 | 172.6426 | 170.7885 | 171.7155 | 0.7161777 | 0.2109217 | 415.8681 | 24.46426 | 0.6626948 | -7.929 | -19.60733 | -1.365036
6:v_1_9 | -634.53223068 | 247.6957 | 435.4754 | 25.8293 | 9.144345566 | 9.103059777 | 9.133473005 | -624.95662521 | 504.57 | 106.985 | 160.507 | 239.5133 | 175.8212 | 173.9039 | 174.8625 | 0.7300743 | 0.2064103 | 421.9119 | 25.3888 | 0.3558306 | -8.182333 | -13.56351 | -0.4404913
6:v_1_10 | -634.53223069 | 247.6957 | 435.4754 | 25.8293 | 9.109250535 | 9.138811275 | 9.133823027 | -624.98353099 | 505.619 | 106.304 | 160.3 | 239.409 | 176.043 | 174.0216 | 175.0323 | 0.7311016 | 0.2060781 | 422.2053 | 25.45169 | 0.3289248 | -8.286667 | -13.27017 | -0.3776033
6:v_1_11 | -634.53223070 | 247.6957 | 435.4754 | 25.8293 | 9.123251933 | 9.126342823 | 9.123763280 | -624.59410638 | 501.431 | 108.288 | 160.329 | 239.3357 | 174.826 | 173.0946 | 173.9603 | 0.7268465 | 0.2074551 | 420.0985 | 25.15667 | 0.7183494 | -8.36 | -15.37693 | -0.6726243
6:v_1_12 | -634.53223071 | 247.6957 | 435.4754 | 25.8293 | 9.128971388 | 9.114525246 | 9.126304755 | -624.74474133 | 500.654 | 108.663 | 159.668 | 239.3267 | 174.199 | 172.4536 | 173.3263 | 0.7242248 | 0.2083051 | 418.8621 | 24.97806 | 0.5677145 | -8.369 | -16.6133 | -0.8512357
6:v_1_13 | -634.53223072 | 247.6957 | 435.4754 | 25.8293 | 9.131767335 | 9.120768741 | 9.121714281 | -624.93054570 | 499.678 | 108.621 | 161.377 | 238.9733 | 175.0376 | 173.4985 | 174.268 | 0.7292363 | 0.2066814 | 420.572 | 25.29426 | 0.3819101 | -8.722333 | -14.90345 | -0.5350397
6:v_1_14 | -634.53223073 | 247.6957 | 435.4754 | 25.8293 | 9.124529394 | 9.141867084 | 9.113003912 | -625.06574457 | 501.883 | 106.842 | 161.996 | 238.5223 | 176.2058 | 174.5535 | 175.3797 | 0.7352757 | 0.2047304 | 422.5704 | 25.67508 | 0.2467112 | -9.173333 | -12.90502 | -0.1542193