## Sheet1
| G | B | E | C44
HfNbC | 183.6007 | 255.5777 | 444.3893 | 160.169
HfNbC | 182.8852 | 255.82 | 443.0719 | 161.625
HfNbC | 179.5447 | 255.7377 | 436.4867 | 158.432
HfNbC | 182.8183 | 254.6643 | 442.5546 | 161.548
HfNbC | 182.8183 | 254.6643 | 442.5546 | 161.548
HfNbC | 183.287 | 256.909 | 444.2206 | 160.391
HfNbC | 182.8183 | 254.6643 | 442.5546 | 161.548
HfNbC | 181.1488 | 254.511 | 439.2371 | 161.22
HfNbC | 178.924 | 252.331 | 434.1545 | 160.92
HfNbC | 182.5742 | 253.9177 | 441.8271 | 161.016
HfNbC | 182.4118 | 254.4267 | 441.6807 | 161.395
HfNbC | 179.0835 | 254.3823 | 435.139 | 160.029
HfNbC | 183.8148 | 253.909 | 444.2428 | 163.02
HfNbC | 181.9782 | 254.7823 | 440.9515 | 161.669
TiHfC | 167.6713 | 231.729 | 405.2679 | 159.265
TiHfC | 163.4325 | 231.5577 | 396.9168 | 157.521
TiHfC | 166.8111 | 231.311 | 403.4499 | 158.753
TiHfC | 166.8843 | 231.8067 | 403.7601 | 157.681
TiHfC | 167.3749 | 231.7023 | 404.6814 | 158.776
TiHfC | 167.1672 | 231.7757 | 404.3015 | 158.643
TiHfC | 166.8876 | 231.52 | 403.6698 | 159.647
TiHfC | 169.0728 | 231.7067 | 407.9849 | 159.301
TiHfC | 169.3904 | 231.8133 | 408.638 | 159.028
TiHfC | 170.749 | 231.9043 | 411.3012 | 158.508
TiHfC | 168.1844 | 231.7 | 406.2566 | 159.663
TiHfC | 171.0544 | 231.8377 | 411.8684 | 158.761
TiHfC | 168.7454 | 231.771 | 407.3713 | 159.015
TiHfC | 170.5618 | 231.9623 | 410.9592 | 158.188
TiNbC | 187.8694 | 262.8757 | 455.175 | 163.459
TiNbC | 183.9864 | 262.9867 | 447.5824 | 162.348
TiNbC | 187.1178 | 263.4733 | 453.9005 | 162.641
TiNbC | 183.8457 | 263.0823 | 447.3355 | 162.707
TiNbC | 188.1121 | 262.9357 | 455.6698 | 163.47
TiNbC | 186.9978 | 263.711 | 453.7433 | 162.288
TiNbC | 184.2468 | 263.011 | 448.1038 | 162.58
TiNbC | 183.3349 | 262.8157 | 446.2417 | 161.672
TiNbC | 184.6049 | 262.8243 | 448.7492 | 163.14
TiNbC | 185.2457 | 262.7557 | 449.9883 | 163.709
TiNbC | 185.3279 | 263.5733 | 450.4158 | 163.073
TiNbC | 185.5189 | 263.3043 | 450.7043 | 163.507
TiNbC | 184.1248 | 263.229 | 447.9334 | 162.742
TiNbC | 183.5744 | 263.7357 | 447.0091 | 161.94
TiZrC | 153.3981 | 220.311 | 373.5061 | 143.931
TiZrC | 154.46 | 220.1647 | 375.5546 | 144.96
TiZrC | 153.1581 | 219.9797 | 372.9259 | 144.9
TiZrC | 155.2908 | 220.1183 | 377.175 | 143.909
TiZrC | 152.9916 | 220.4117 | 372.7343 | 145.559
TiZrC | 154.3286 | 220.877 | 375.5249 | 143.59
TiZrC | 153.4617 | 220.552 | 373.7087 | 146.671
TiZrC | 155.2668 | 220.7417 | 377.3305 | 145.23
TiZrC | 153.8463 | 220.5873 | 374.48 | 146.755
TiZrC | 155.518 | 220.7083 | 377.8142 | 145.581
TiZrC | 154.7613 | 220.7933 | 376.3516 | 144.775
TiZrC | 155.3304 | 220.7517 | 377.4591 | 144.059
TiZrC | 155.0231 | 221.209 | 377.0018 | 144.489
TiZrC | 155.2366 | 221.0043 | 377.3564 | 142.67
ZrHfC | 166.2963 | 222.6779 | 399.4517 | 154.899
ZrHfC | 166.0559 | 222.8088 | 399.0359 | 154.82
ZrHfC | 165.6032 | 222.709 | 398.1286 | 155.009
ZrHfC | 166.5081 | 222.7512 | 399.8852 | 154.887
ZrHfC | 165.1148 | 222.7467 | 397.2004 | 154.078
ZrHfC | 164.907 | 222.4667 | 396.7008 | 154.246
ZrHfC | 165.976 | 222.6133 | 398.8125 | 154.337
ZrHfC | 166.1976 | 222.8379 | 399.3191 | 154.177
ZrHfC | 164.6045 | 222.4757 | 396.1201 | 153.935
ZrHfC | 165.4909 | 222.6823 | 397.9028 | 154.286
ZrHfC | 165.4894 | 222.4623 | 397.8218 | 154.389
ZrHfC | 166.0917 | 222.6533 | 399.0494 | 154.391
ZrHfC | 164.7829 | 222.4333 | 396.4496 | 153.598
ZrHfC | 165.7109 | 222.46 | 398.2476 | 154.11
ZrNbC | 171.2252 | 241.851 | 415.5976 | 151.434
ZrNbC | 171.7218 | 243.0443 | 416.964 | 152.529
ZrNbC | 171.3827 | 242.169 | 416.0112 | 151.525
ZrNbC | 171.4273 | 243.171 | 416.4265 | 152.003
ZrNbC | 167.4544 | 242.1733 | 408.2632 | 149.59
ZrNbC | 167.6503 | 242.2577 | 408.678 | 149.882
ZrNbC | 173.1871 | 245.3133 | 420.5857 | 152.636
ZrNbC | 173.34 | 245.2333 | 420.8602 | 152.879
ZrNbC | 171.3785 | 244.36 | 416.7161 | 152.295
ZrNbC | 171.8419 | 244.46 | 417.6614 | 152.489
ZrNbC | 173.4695 | 245.1223 | 421.0782 | 153.083
ZrNbC | 172.935 | 245.1357 | 420.0321 | 152.37
ZrNbC | 171.6312 | 244.371 | 417.2176 | 152.197
ZrNbC | 171.5831 | 244.369 | 417.1221 | 152.601
HfNbC | 184.0064 | 255.82 | 445.2628 | 161.039
HfNbC | 181.0232 | 254.3157 | 438.9263 | 160.281
HfNbC | 183.3781 | 256.0867 | 444.1249 | 160.787
HfNbC | 181.8616 | 254.5733 | 440.6537 | 161.653
HfNbC | 185.7519 | 256.2623 | 448.8144 | 162.535
HfNbC | 185.8239 | 253.5643 | 448.0267 | 161.916
HfNbC | 184.592 | 257.9157 | 447.1095 | 161.183
HfNbC | 181.1743 | 256.4777 | 439.934 | 159.002
HfNbC | 181.2064 | 256.8423 | 440.1162 | 159.369
HfNbC | 178.8227 | 255.2377 | 434.9021 | 158.895
HfNbC | 181.3138 | 255.7977 | 439.9851 | 159.131
HfNbC | 180.6995 | 256.7823 | 439.0995 | 160.474
HfNbC | 177.6078 | 255.5357 | 432.5988 | 158.243
HfNbC | 178.3139 | 255.8423 | 434.0922 | 160.117
TiHfC | 169.8477 | 231.7623 | 409.5071 | 158.691
TiHfC | 170.8393 | 231.68 | 411.3974 | 159.555
TiHfC | 169.3966 | 232.0177 | 408.7205 | 158.144
TiHfC | 171.4906 | 231.769 | 412.6867 | 160.137
TiHfC | 170.485 | 231.9133 | 410.7936 | 158.513
TiHfC | 171.2175 | 232.1643 | 412.298 | 158.304
TiHfC | 166.7859 | 232.0467 | 403.6488 | 157.975
TiHfC | 167.4935 | 232.3043 | 405.1163 | 158.284
TiHfC | 167.7008 | 231.8977 | 405.3826 | 157.661
TiHfC | 168.019 | 232.1333 | 406.0823 | 158.184
TiHfC | 169.6299 | 232.249 | 409.253 | 158.012
TiHfC | 169.6427 | 232.4157 | 409.3354 | 158.285
TiHfC | 167.5334 | 232.1067 | 405.1273 | 157.886
TiHfC | 166.7816 | 232.029 | 403.6344 | 158.137
TiNbC | 178.2735 | 262.689 | 436.1551 | 159.675
TiNbC | 178.5939 | 263.1223 | 436.9271 | 159.438
TiNbC | 177.2537 | 262.8867 | 434.1783 | 159.231
TiNbC | 184.8704 | 263.0977 | 449.3607 | 161.083
TiNbC | 182.0811 | 263.32 | 443.922 | 162.223
TiNbC | 180.4706 | 262.8377 | 440.5753 | 161.519
TiNbC | 182.4595 | 263.1957 | 444.6319 | 162.931
TiNbC | 186.9199 | 263.14 | 453.4025 | 163.672
TiNbC | 183.5007 | 263.0023 | 446.6288 | 164.061
TiNbC | 187.9272 | 263.58 | 455.5222 | 163.633
TiNbC | 177.3844 | 263.0667 | 434.4942 | 159.725
TiNbC | 182.6044 | 262.7177 | 444.7667 | 160.971
TiNbC | 178.6025 | 262.6933 | 436.8127 | 159.705
TiNbC | 184.9607 | 263.48 | 449.6624 | 161.36
TiZrC | 154.0305 | 220.3877 | 374.7795 | 145.321
TiZrC | 155.1015 | 220.6247 | 376.9671 | 144.076
TiZrC | 154.8319 | 220.401 | 376.3637 | 144.158
TiZrC | 154.3779 | 219.894 | 375.3053 | 146.057
TiZrC | 154.4954 | 220.3267 | 375.6767 | 145.108
TiZrC | 154.1632 | 220.5717 | 375.1005 | 144.156
TiZrC | 155.6097 | 220.8357 | 378.036 | 144.673
TiZrC | 152.903 | 220.9233 | 372.7212 | 145.402
TiZrC | 155.4979 | 220.2603 | 377.6285 | 145.087
TiZrC | 152.9714 | 220.3893 | 372.6873 | 146.509
TiZrC | 155.7181 | 221.078 | 378.3281 | 143.397
TiZrC | 153.4126 | 220.812 | 373.6944 | 145.555
TiZrC | 156.7073 | 220.9977 | 380.2456 | 144.727
TiZrC | 153.2135 | 220.5013 | 373.2018 | 146.043
ZrHfC | 166.6259 | 222.7867 | 400.1245 | 154.613
ZrHfC | 165.1563 | 222.62 | 397.2357 | 154.248
ZrHfC | 166.2078 | 222.7688 | 399.3141 | 154.714
ZrHfC | 165.673 | 222.7779 | 398.2877 | 154.315
ZrHfC | 166.7567 | 222.8155 | 400.3862 | 154.884
ZrHfC | 166.1382 | 222.7112 | 399.1595 | 154.523
ZrHfC | 166.2334 | 222.6867 | 399.3339 | 154.723
ZrHfC | 166.41 | 222.6688 | 399.6672 | 154.707
ZrHfC | 165.657 | 222.7157 | 398.2347 | 154.948
ZrHfC | 166.049 | 222.6757 | 398.9752 | 155.051
ZrHfC | 165.4971 | 222.4957 | 397.8486 | 154.78
ZrHfC | 165.8986 | 222.64 | 398.673 | 154.625
ZrHfC | 165.8354 | 222.4579 | 398.4865 | 154.396
ZrHfC | 166.2054 | 222.7512 | 399.3031 | 154.521
ZrNbC | 170.3555 | 242.1443 | 413.9835 | 151.255
ZrNbC | 166.3084 | 243.3623 | 406.3595 | 149.755
ZrNbC | 170.7446 | 243.591 | 415.2184 | 151.551
ZrNbC | 168.6523 | 243.6023 | 411.0879 | 151.338
ZrNbC | 173.1674 | 242.809 | 419.7224 | 150.909
ZrNbC | 169.7005 | 242.38 | 412.7692 | 150.228
ZrNbC | 171.1532 | 245.1957 | 416.5407 | 150.438
ZrNbC | 170.5166 | 244.729 | 415.134 | 151.165
ZrNbC | 173.7881 | 246.0423 | 422.0054 | 151.826
ZrNbC | 171.0392 | 245.2557 | 416.3349 | 150.387
ZrNbC | 167.8346 | 244.5423 | 409.7612 | 149.772
ZrNbC | 165.7956 | 244.3867 | 405.653 | 149.307
ZrNbC | 171.3966 | 244.949 | 416.9419 | 149.709
ZrNbC | 170.32 | 243.571 | 414.3746 | 149.397
TiHfNbC | 178.6288 | 250.2223 | 432.8786 | 164.695
TiHfNbC | 176.5444 | 250.86 | 428.9969 | 164.483
TiHfNbC | 180.9091 | 250.7957 | 437.5256 | 165.634
TiHfNbC | 176.2474 | 250.3667 | 428.2519 | 163.436
TiHfNbC | 179.183 | 249.951 | 433.8721 | 164.597
TiHfNbC | 181.6731 | 250.031 | 438.7531 | 165.842
TiHfNbC | 178.0287 | 250.8733 | 431.9179 | 164.091
TiHfNbC | 177.6775 | 250.7577 | 431.1907 | 164.177
TiHfNbC | 178.5994 | 250.7157 | 432.9847 | 164.023
TiHfNbC | 178.2393 | 250.3643 | 432.1627 | 163.692
TiHfNbC | 176.9461 | 250.2223 | 429.5787 | 163.766
TiHfNbC | 177.3498 | 250.651 | 430.5121 | 165.009
TiHfNbC | 178.5102 | 250.2423 | 432.6531 | 165.748
TiHfNbC | 177.8805 | 250.1043 | 431.3737 | 165.957
TiZrHfC | 161.8114 | 223.4223 | 391.0336 | 149.771
TiZrHfC | 163.3369 | 223.58 | 394.0522 | 150.326
TiZrHfC | 160.2535 | 223.3533 | 387.972 | 149.947
TiZrHfC | 162.5356 | 223.4267 | 392.4436 | 150.403
TiZrHfC | 160.6109 | 223.1977 | 388.6176 | 149.47
TiZrHfC | 159.5787 | 223.3867 | 386.6636 | 149.651
TiZrHfC | 161.1502 | 223.551 | 389.7888 | 150.113
TiZrHfC | 160.4871 | 223.4667 | 388.4664 | 150.005
TiZrHfC | 161.4989 | 223.78 | 390.5461 | 149.79
TiZrHfC | 160.2453 | 223.4667 | 387.9939 | 149.416
TiZrHfC | 159.1657 | 223.231 | 385.8034 | 149.449
TiZrHfC | 157.7758 | 223.2423 | 383.0805 | 149.162
TiZrHfC | 163.3362 | 223.6621 | 394.079 | 149.931
TiZrHfC | 162.0556 | 223.7043 | 391.6049 | 149.469
TiZrNbC | 170.1457 | 242.089 | 413.5525 | 156.523
TiZrNbC | 169.3439 | 241.3467 | 411.7325 | 156.565
TiZrNbC | 165.5537 | 241.6 | 404.3112 | 155.809
TiZrNbC | 169.426 | 241.1667 | 411.836 | 156.849
TiZrNbC | 167.6088 | 242.1157 | 408.5508 | 154.679
TiZrNbC | 168.7984 | 241.8 | 410.8026 | 156.105
TiZrNbC | 168.8202 | 241.6067 | 410.7836 | 156.448
TiZrNbC | 170.1015 | 241.4843 | 413.2691 | 156.3
TiZrNbC | 170.2563 | 242.28 | 413.8321 | 154.947
TiZrNbC | 169.5716 | 241.849 | 412.3436 | 155.384
TiZrNbC | 168.278 | 241.0443 | 409.5329 | 155.395
TiZrNbC | 171.7757 | 241.609 | 416.5981 | 156.179
TiZrNbC | 167.6197 | 242.3223 | 408.6378 | 155.821
TiZrNbC | 169.3421 | 242.249 | 412.02 | 155.921
ZrHfNbC | 174.1146 | 242.9267 | 421.6148 | 159.355
ZrHfNbC | 175.1712 | 242.4933 | 423.5308 | 159.363
ZrHfNbC | 175.8769 | 243.389 | 425.2096 | 161.119
ZrHfNbC | 174.8813 | 242.7577 | 423.055 | 159.159
ZrHfNbC | 173.7027 | 242.589 | 420.6966 | 159.809
ZrHfNbC | 174.0339 | 242.3777 | 421.2732 | 159.41
ZrHfNbC | 175.807 | 242.4157 | 424.7425 | 159.963
ZrHfNbC | 176.4481 | 242.3977 | 425.9828 | 160.256
ZrHfNbC | 173.7806 | 241.9557 | 420.6368 | 158.884
ZrHfNbC | 173.6334 | 241.4223 | 420.17 | 158.183
ZrHfNbC | 175.24 | 241.929 | 423.4732 | 160.057
ZrHfNbC | 175.5928 | 242.1557 | 424.237 | 160.129
ZrHfNbC | 174.4047 | 241.8777 | 421.8283 | 158.868
ZrHfNbC | 174.1376 | 241.191 | 421.0754 | 158.208
TiHfNbC | 180.4816 | 250.2867 | 436.5201 | 165.32
TiHfNbC | 176.5115 | 250.6133 | 428.8517 | 165.048
TiHfNbC | 178.7455 | 250.1623 | 433.087 | 164.342
TiHfNbC | 177.9141 | 251.1157 | 431.7727 | 165.589
TiHfNbC | 179.6786 | 250.551 | 435.0416 | 164.144
TiHfNbC | 179.2873 | 250.3623 | 434.2134 | 164.616
TiHfNbC | 178.2911 | 250.889 | 432.4377 | 164.829
TiHfNbC | 178.1629 | 251.2867 | 432.3173 | 165.173
TiHfNbC | 179.4458 | 250.091 | 434.4324 | 164.176
TiHfNbC | 178.4808 | 251.2777 | 432.9381 | 164.025
TiHfNbC | 178.3534 | 250.4267 | 432.407 | 164.521
TiHfNbC | 177.8914 | 250.8467 | 431.6397 | 165.163
TiHfNbC | 176.8592 | 250.591 | 429.5284 | 164.081
TiHfNbC | 178.7064 | 251.0377 | 433.3011 | 165.179
TiZrHfC | 162.2937 | 223.609 | 392.0356 | 150.633
TiZrHfC | 162.3271 | 223.231 | 391.9712 | 151.02
TiZrHfC | 161.2111 | 223.6357 | 389.9362 | 150.641
TiZrHfC | 160.4016 | 223.151 | 388.1933 | 151.391
TiZrHfC | 161.9707 | 223.6023 | 391.4049 | 149.878
TiZrHfC | 162.6186 | 223.571 | 392.6544 | 150.939
TiZrHfC | 161.7738 | 223.68 | 391.0478 | 150.616
TiZrHfC | 160.7342 | 223.56 | 388.9802 | 150.82
TiZrHfC | 161.1444 | 223.8867 | 389.8908 | 149.98
TiZrHfC | 159.1275 | 223.4067 | 385.7869 | 150.365
TiZrHfC | 161.8408 | 223.6157 | 391.1565 | 150.255
TiZrHfC | 162.0245 | 223.6957 | 391.5414 | 151.431
TiZrHfC | 161.7319 | 223.8777 | 391.0334 | 150.855
TiZrHfC | 160.1519 | 223.4243 | 387.7972 | 150.919
TiZrNbC | 168.7155 | 241.9867 | 410.6988 | 156.282
TiZrNbC | 170.2745 | 241.489 | 413.6109 | 156.508
TiZrNbC | 166.3522 | 242.3267 | 406.1247 | 154.469
TiZrNbC | 169.5077 | 241.051 | 411.9594 | 155.103
TiZrNbC | 169.4728 | 241.3777 | 411.9966 | 156.519
TiZrNbC | 171.1214 | 241.8557 | 415.3953 | 155.918
TiZrNbC | 172.3129 | 242.169 | 417.8363 | 157.761
TiZrNbC | 171.5934 | 241.5423 | 416.2186 | 157.113
TiZrNbC | 169.8627 | 241.2043 | 412.708 | 156.566
TiZrNbC | 171.0926 | 241.3577 | 415.1753 | 156.39
TiZrNbC | 170.6583 | 241.44 | 414.3492 | 155.109
TiZrNbC | 171.4959 | 241.2577 | 415.9335 | 156.645
TiZrNbC | 169.1227 | 241.489 | 411.3426 | 156.617
TiZrNbC | 168.7158 | 241.78 | 410.6332 | 155.69
ZrHfNbC | 174.8858 | 242.971 | 423.1358 | 159.408
ZrHfNbC | 173.1969 | 242.3067 | 419.6132 | 159.514
ZrHfNbC | 174.1217 | 243.349 | 421.7699 | 159.473
ZrHfNbC | 173.7697 | 242.02 | 420.637 | 159.066
ZrHfNbC | 173.8286 | 242.3443 | 420.8609 | 159.076
ZrHfNbC | 173.672 | 242.9977 | 420.773 | 160.032
ZrHfNbC | 173.7231 | 242.6 | 420.7402 | 159.225
ZrHfNbC | 174.1607 | 243.2557 | 421.8149 | 160.318
ZrHfNbC | 172.7603 | 242.3423 | 418.7703 | 158.699
ZrHfNbC | 174.4345 | 242.98 | 422.2578 | 160.581
ZrHfNbC | 173.2135 | 243.1823 | 419.9367 | 158.525
ZrHfNbC | 173.3352 | 243 | 420.1144 | 158.625
ZrHfNbC | 174.9724 | 242.7 | 423.2132 | 159.135
ZrHfNbC | 174.8478 | 242.58 | 422.9297 | 159.418
TiHfNbC | 179.6527 | 250.2067 | 434.8755 | 165.817
TiHfNbC | 178.8761 | 249.5557 | 433.1398 | 164.606
TiHfNbC | 178.9275 | 249.991 | 433.3858 | 165.051
TiHfNbC | 180.7985 | 249.549 | 436.887 | 166.692
TiHfNbC | 176.1363 | 250.3067 | 428.0137 | 162.628
TiHfNbC | 178.3661 | 250.5333 | 432.4672 | 164.289
TiHfNbC | 178.1768 | 250.6423 | 432.1322 | 165.013
TiHfNbC | 178.0324 | 249.9467 | 431.6191 | 164.71
TiHfNbC | 176.8794 | 249.849 | 429.3253 | 162.63
TiHfNbC | 179.8621 | 250.2467 | 435.2978 | 164.625
TiHfNbC | 179.3866 | 250.1577 | 434.3392 | 165.467
TiHfNbC | 177.2842 | 249.5177 | 430.0107 | 163.764
TiHfNbC | 178.5662 | 250.2243 | 432.7568 | 164.52
TiHfNbC | 180.0075 | 250.0333 | 435.5098 | 165.135
TiZrHfC | 161.5254 | 223.749 | 390.5873 | 151.543
TiZrHfC | 159.1814 | 223.6267 | 385.9653 | 150.283
TiZrHfC | 162.3163 | 223.7823 | 392.1388 | 151.165
TiZrHfC | 161.3688 | 223.7223 | 390.273 | 150.923
TiZrHfC | 159.434 | 223.1867 | 386.3139 | 151.577
TiZrHfC | 162.1247 | 223.369 | 391.6249 | 151.393
TiZrHfC | 160.7377 | 223.609 | 389.0036 | 150.936
TiZrHfC | 161.2781 | 223.4557 | 390.0059 | 150.447
TiZrHfC | 159.331 | 223.2823 | 386.1441 | 150.783
TiZrHfC | 159.9644 | 223.3533 | 387.4069 | 150.811
TiZrHfC | 161.6628 | 223.6777 | 390.8308 | 150.443
TiZrHfC | 162.421 | 223.369 | 392.2011 | 150.167
TiZrHfC | 162.3654 | 223.5867 | 392.1674 | 150.342
TiZrHfC | 162.9425 | 223.391 | 393.2217 | 150.617
TiZrNbC | 168.8358 | 241.6043 | 410.8136 | 155.84
TiZrNbC | 170.7324 | 241.6357 | 414.559 | 157.535
TiZrNbC | 169.914 | 242.3067 | 413.1664 | 156.364
TiZrNbC | 167.8313 | 241.5843 | 408.8227 | 156.855
TiZrNbC | 172.1371 | 242.2133 | 417.5064 | 157.327
TiZrNbC | 170.2338 | 241.6733 | 413.5909 | 156.699
TiZrNbC | 171.7179 | 240.2023 | 416.0181 | 156.862
TiZrNbC | 168.126 | 240.229 | 408.9709 | 156.654
TiZrNbC | 173.5934 | 241.2777 | 420.0432 | 157.295
TiZrNbC | 170.6333 | 241.191 | 414.2187 | 157.827
TiZrNbC | 171.774 | 240.949 | 416.3763 | 157.342
TiZrNbC | 169.8769 | 240.8067 | 412.6064 | 157.417
TiZrNbC | 172.5352 | 240.6623 | 417.7699 | 156.269
TiZrNbC | 168.0022 | 241.0333 | 408.9847 | 155.603
ZrHfNbC | 172.9823 | 242.409 | 419.2271 | 157.801
ZrHfNbC | 175.4425 | 242.5667 | 424.0842 | 160.442
ZrHfNbC | 175.5988 | 242.2133 | 424.2684 | 159.879
ZrHfNbC | 176.9041 | 243.3957 | 427.211 | 160.991
ZrHfNbC | 172.7741 | 241.7843 | 418.6118 | 156.925
ZrHfNbC | 173.6312 | 243.2977 | 420.7929 | 159.399
ZrHfNbC | 175.6311 | 242.4443 | 424.4098 | 160.007
ZrHfNbC | 175.9198 | 242.7043 | 425.0603 | 159.79
ZrHfNbC | 172.8213 | 242.2757 | 418.8676 | 157.179
ZrHfNbC | 175.8552 | 242.9667 | 425.0239 | 159.63
ZrHfNbC | 175.1249 | 242.9823 | 423.606 | 159.585
ZrHfNbC | 174.9512 | 242.789 | 423.202 | 159.841
ZrHfNbC | 176.4756 | 242.5133 | 426.0759 | 159.507
ZrHfNbC | 174.7432 | 242.9667 | 422.856 | 158.297
TiZrHfNbC1 | 175.4268 | 238.891 | 422.79 | 161.635
TiZrHfNbC1 | 172.2262 | 239.18 | 416.6685 | 159.526
TiZrHfNbC1 | 174.2682 | 239.3643 | 420.7066 | 161.001
TiZrHfNbC1 | 170.9629 | 238.929 | 414.1165 | 158.519
TiZrHfNbC1 | 172.113 | 239.0267 | 416.3959 | 159.362
TiZrHfNbC1 | 175.2261 | 238.96 | 422.4254 | 161.035
TiZrHfNbC1 | 174.0256 | 238.971 | 420.1004 | 159.359
TiZrHfNbC1 | 172.0309 | 239.6957 | 416.4606 | 158.625
TiZrHfNbC1 | 174.8487 | 238.76 | 421.6248 | 160.735
TiZrHfNbC1 | 173.2431 | 238.329 | 418.3597 | 159.881
TiZrHfNbC1 | 171.5204 | 238.869 | 415.186 | 159.888
TiZrHfNbC1 | 169.0728 | 238.9977 | 410.4347 | 157.839
TiZrHfNbC1 | 173.4576 | 238.9357 | 418.9843 | 160.549
TiZrHfNbC1 | 172.4172 | 239.14 | 417.0275 | 160.472
TiZrHfNbC2 | 171.6501 | 238.789 | 415.4125 | 159.387
TiZrHfNbC2 | 173.5537 | 239.0957 | 419.2258 | 160.7
TiZrHfNbC2 | 173.9646 | 238.8867 | 419.9529 | 159.856
TiZrHfNbC2 | 171.2035 | 239.0067 | 414.6131 | 159.038
TiZrHfNbC2 | 173.6668 | 238.7867 | 419.34 | 160.17
TiZrHfNbC2 | 173.5512 | 238.4267 | 418.992 | 160.775
TiZrHfNbC2 | 175.6854 | 238.231 | 423.0599 | 161.075
TiZrHfNbC2 | 174.8133 | 237.7867 | 421.2179 | 160.558
TiZrHfNbC2 | 173.7561 | 237.931 | 419.2193 | 159.291
TiZrHfNbC2 | 171.4728 | 238.2843 | 414.8966 | 157.735
TiZrHfNbC2 | 178.2969 | 237.9777 | 428.0019 | 162.489
TiZrHfNbC2 | 175.5117 | 237.949 | 422.6254 | 161.143
TiZrHfNbC2 | 175.7697 | 237.9357 | 423.1191 | 161.266
TiZrHfNbC2 | 172.9349 | 237.731 | 417.5559 | 159.527
TiZrHfNbC3 | 173.7483 | 239.16 | 419.6262 | 160.145
TiZrHfNbC3 | 168.4487 | 239.109 | 409.244 | 156.256
TiZrHfNbC3 | 172.612 | 239.6067 | 417.5651 | 158.309
TiZrHfNbC3 | 170.6087 | 238.8843 | 413.4087 | 157.835
TiZrHfNbC3 | 174.5076 | 239.1223 | 421.0883 | 160.023
TiZrHfNbC3 | 173.7478 | 239.5867 | 419.771 | 160.678
TiZrHfNbC3 | 169.8786 | 239.6023 | 412.2152 | 157.225
TiZrHfNbC3 | 172.4669 | 239.411 | 417.2161 | 160.015
TiZrHfNbC3 | 172.0635 | 239.291 | 416.3884 | 159.119
TiZrHfNbC3 | 174.3293 | 238.8223 | 420.6388 | 160.817
TiZrHfNbC3 | 171.8427 | 239.5733 | 416.0521 | 159.312
TiZrHfNbC3 | 174.1599 | 238.8357 | 420.3147 | 161.007
TiZrHfNbC3 | 172.2628 | 239.4757 | 416.8395 | 160.025
TiZrHfNbC3 | 174.4353 | 238.74 | 420.8162 | 161.308
TiZrHfNbC4 | 173.0338 | 239.7757 | 418.4447 | 159.789
TiZrHfNbC4 | 172.3345 | 238.6333 | 416.6949 | 159.573
TiZrHfNbC4 | 175.6493 | 238.8443 | 423.2044 | 160.656
TiZrHfNbC4 | 172.1107 | 239.2043 | 416.4514 | 159.109
TiZrHfNbC4 | 174.0311 | 238.4777 | 419.9415 | 159.815
TiZrHfNbC4 | 176.1532 | 239.1377 | 424.2818 | 161.161
TiZrHfNbC4 | 172.7561 | 238.569 | 417.4942 | 159.988
TiZrHfNbC4 | 173.081 | 239.0577 | 418.2931 | 160.213
TiZrHfNbC4 | 171.3878 | 238.8577 | 414.9233 | 157.859
TiZrHfNbC4 | 170.5883 | 238.8423 | 413.3548 | 156.494
TiZrHfNbC4 | 174.5661 | 238.3023 | 420.9185 | 160.529
TiZrHfNbC4 | 175.2617 | 238.6333 | 422.3808 | 160.986
TiZrHfNbC4 | 173.2566 | 239.3733 | 418.7422 | 159.899
TiZrHfNbC4 | 172.5755 | 239.009 | 417.2918 | 159.376
TiZrHfNbC5 | 171.4127 | 239.531 | 415.1972 | 159.581
TiZrHfNbC5 | 173.9318 | 238.9843 | 419.9227 | 161.476
TiZrHfNbC5 | 175.2149 | 239.0977 | 422.4515 | 161.657
TiZrHfNbC5 | 173.7111 | 239.6957 | 419.7368 | 161.218
TiZrHfNbC5 | 173.2816 | 239.1267 | 418.707 | 160.354
TiZrHfNbC5 | 173.6757 | 239.011 | 419.4341 | 161.889
TiZrHfNbC5 | 174.8846 | 238.3757 | 421.5609 | 161.631
TiZrHfNbC5 | 172.4848 | 238.7933 | 417.042 | 159.827
TiZrHfNbC5 | 173.6458 | 238.7333 | 419.2809 | 159.674
TiZrHfNbC5 | 172.9026 | 239.129 | 417.9699 | 158.877
TiZrHfNbC5 | 176.8702 | 238.0157 | 425.2706 | 162.098
TiZrHfNbC5 | 175.1729 | 238.3667 | 422.1161 | 160.939
TiZrHfNbC5 | 174.3165 | 238.8977 | 420.6401 | 159.676
TiZrHfNbC5 | 173.9502 | 239.0777 | 419.9905 | 159.673
TiZrHfNbC6 | 174.4062 | 238.5177 | 420.683 | 161.544
TiZrHfNbC6 | 173.4021 | 239.2023 | 418.9673 | 161.303
TiZrHfNbC6 | 170.41 | 239.5043 | 413.2252 | 158.067
TiZrHfNbC6 | 172.4867 | 238.66 | 417.0006 | 160.281
TiZrHfNbC6 | 173.4143 | 238.6133 | 418.7899 | 159.921
TiZrHfNbC6 | 176.0278 | 238.44 | 423.7949 | 161.521
TiZrHfNbC6 | 173.0294 | 239.7623 | 418.4317 | 158.881
TiZrHfNbC6 | 171.7155 | 239.7667 | 415.8681 | 157.722
TiZrHfNbC6 | 174.8625 | 239.5133 | 421.9119 | 160.507
TiZrHfNbC6 | 175.0323 | 239.409 | 422.2053 | 160.3
TiZrHfNbC6 | 173.9603 | 239.3357 | 420.0985 | 160.329
TiZrHfNbC6 | 173.3263 | 239.3267 | 418.8621 | 159.668
TiZrHfNbC6 | 174.268 | 238.9733 | 420.572 | 161.377
TiZrHfNbC6 | 175.3797 | 238.5223 | 422.5704 | 161.996